## compression
RH | E_R | E_T | E_L | nu_TR | nu_RT | nu_LR | nu_RL | nu_LT | nu_TL
35 | -1213.106 | -696.0814 | -13448.37 | 0.26841 | 0.4677755 | 0.3828852 | 0.03453804 | 0.4096535 | 0.02120348
65 | -1175.902 | -613.7361 | -11936.37 | 0.2703128 | 0.517912 | 0.4054253 | 0.03994015 | 0.6001768 | 0.03085948
85 | -903.609 | -565.3264 | -11462.31 | 0.3372866 | 0.5391137 | 0.410339 | 0.03234828 | 0.4698468 | 0.02317306
95 | -740.1303 | -469.9975 | -10881.65 | 0.3422313 | 0.5389301 | 0.3586039 | 0.02439095 | 0.4299802 | 0.0185716

## tension
RH | E_R | E_T | E_L | nu_TR | nu_RT | nu_LR | nu_RL | nu_LT | nu_TL
35 | 1283.985 | 744.2742 | 15170.69 | 0.2791147 | 0.4815149 | 0.6102662 | 0.05165043 | 0.8580085 | 0.0420939
65 | 1045.915 | 693.2805 | 14073.53 | 0.3076396 | 0.4641191 | 0.5955693 | 0.04426144 | 0.7420141 | 0.03655259
85 | 930.8072 | 681.9535 | 13488.59 | 0.3921349 | 0.53523 | 0.7680988 | 0.05300421 | 0.9872552 | 0.04991347
95 | 776.611 | 525.0824 | 12765.98 | 0.3748623 | 0.5544315 | 0.7957907 | 0.04841145 | 1.200145 | 0.04936361

## shear
RH | G_RT | G_TR | G_RL | G_LR | G_TL | G_LT
35 | 55.03309 | 54.44471 | 1353.885 | 1521.224 | 1704.193 | 1548.401
65 | 60.27793 | 47.63295 | 1295.257 | 1328.532 | 1530.732 | 1557.422
85 | 45.99695 | 45.04744 | 1081.236 | 1232.4 | 1340.907 | 1166.641
95 | 48.93027 | 44.06816 | 904.5532 | 1095.604 | 1077.032 | 1033.612

## average
RH | E_R | E_T | E_L | G_RT | G_RL | G_TL | nu_TR | nu_RT | nu_LR | nu_RL | nu_LT | nu_TL
35 | 1247.54 | 719.3716 | 14257.7 | 54.73732 | 1432.685 | 1622.566 | 0.2735832 | 0.4744502 | 0.4897337 | 0.04285137 | 0.6203398 | 0.0312992
65 | 1107.106 | 651.0877 | 12917.15 | 53.21457 | 1311.684 | 1543.961 | 0.2878403 | 0.489442 | 0.4926855 | 0.0422272 | 0.6652683 | 0.0335328
85 | 917.0065 | 618.1873 | 12393.17 | 45.51724 | 1151.88 | 1247.719 | 0.3621465 | 0.5372007 | 0.574692 | 0.04252312 | 0.7075415 | 0.03529308
95 | 757.932 | 496.0153 | 11748.74 | 46.37211 | 990.9543 | 1054.875 | 0.3576436 | 0.5464944 | 0.5597789 | 0.03611233 | 0.7843777 | 0.03311532

## strength
RH | f_cR | f_cT | f_cL | f_tR | f_tT | f_tL | f_sRT | f_sTR | f_sRL | f_sLR | f_sTL | f_sLT
35 | 5.530702 | 7.119908 | 55.19174 | 6.754223 | 4.331882 | 137.4412 | 1.255038 | 1.954094 | 6.504247 | 8.589321 | 6.688102 | 7.790616
65 | 5.026622 | 6.141717 | 43.63558 | 6.22868 | 4.566954 | 135.3441 | 1.469763 | 1.988701 | 5.631458 | 7.806287 | 7.085518 | 8.237852
85 | 4.302189 | 5.254375 | 32.38934 | 5.347339 | 4.314136 | 135.1651 | 1.419028 | 1.720448 | 5.318239 | 6.782584 | 5.239478 | 6.344477
95 | 3.514972 | 4.164582 | 27.09349 | 4.296332 | 3.084774 | 114.6382 | 1.168879 | 1.713293 | 3.821391 | 6.201281 | 4.147316 | 5.756738

## fitting
constant | p0 | p1 | Std_p0 | Std_p1 | R2
E_cRR | -1.216428 | 1291.25 | 0.07597989 | 19.5691 | 0.7316708
E_tRR | -1.117808 | 1266.663 | 0.06277773 | 17.62091 | 0.7694434
E_avgRR | -1.16868 | 1280.036 | 0.04895392 | 13.18966 | 0.7489892
E_cTT | -0.4470051 | 693.8735 | 0.03937833 | 10.9324 | 0.5834421
E_tTT | -0.4717002 | 776.5707 | 0.03421048 | 9.944168 | 0.6811337
E_avgTT | -0.4484187 | 731.9254 | 0.0316092 | 8.980753 | 0.5237501
E_cLL | -4.915343 | 13143.2 | 0.7290829 | 212.9714 | 0.3041242
E_tLL | -4.392769 | 15099.1 | 0.8027554 | 261.4345 | 0.234032
E_avgLL | -4.17155 | 13972.72 | 0.6760767 | 208.8117 | 0.1572705
G_RT | -0.01730213 | 57.32808 | 0.003237899 | 1.116463 | 0.2408546
G_TR | -0.01980667 | 53.44293 | 0.003161635 | 1.037403 | 0.2818485
G_avgRT | -0.01813835 | 55.1559 | 0.00242928 | 0.816578 | 0.2250233
G_RL | -0.9886276 | 1440.972 | 0.06792198 | 21.47552 | 0.6949399
G_LR | -1.014147 | 1575.703 | 0.06955129 | 21.5557 | 0.7002771
G_avgRL | -0.9966695 | 1506.377 | 0.05630788 | 17.63006 | 0.6274803
G_TL | -1.263882 | 1786.683 | 0.1090414 | 38.41902 | 0.5684321
G_LT | -1.420423 | 1727.266 | 0.08597265 | 27.52299 | 0.7562123
G_avgTL | -1.305813 | 1750.866 | 0.07576134 | 25.59059 | 0.6074223
E_cRT | -2.970981 | 2688.083 | 0.1919167 | 49.86452 | 0.5835848
E_tRT | -2.987183 | 2708.691 | 0.1298842 | 37.83641 | 0.7461018
E_avgRT | -2.971992 | 2696.816 | 0.1140132 | 31.51482 | 0.6581088
E_cRL | 5.459292 | 31639.37 | 9.918657 | 2794.341 | 0.001800011
E_tRL | -19.27344 | 25945.99 | 4.811467 | 1456.474 | 0.08226717
E_avgRL | -9.915842 | 29169.71 | 5.724754 | 1675.841 | 0.008523199
E_cTL | -7.456221 | 27942.64 | 17.23745 | 4927.791 | 0.001004944
E_tTL | -16.89799 | 20387.97 | 4.204437 | 1333.828 | 0.08867848
E_avgTL | -14.95143 | 25056.28 | 9.212387 | 2773.712 | 0.007385813

## data_count
rh | label | number
35 | $E_{c,LL}$ | 28
| $E_{c,LR}$ | 25
| $E_{c,LT}$ | 26
| $E_{c,RL}$ | 20
| $E_{c,RR}$ | 27
| $E_{c,RT}$ | 26
| $E_{c,TL}$ | 22
| $E_{c,TR}$ | 21
| $E_{c,TT}$ | 21
| $E_{t,LL}$ | 27
| $E_{t,LR}$ | 26
| $E_{t,LT}$ | 22
| $E_{t,RL}$ | 22
| $E_{t,RR}$ | 21
| $E_{t,RT}$ | 22
| $E_{t,TL}$ | 19
| $E_{t,TR}$ | 16
| $E_{t,TT}$ | 24
| $G_{LR}$ | 26
| $G_{LT}$ | 23
| $G_{RL}$ | 27
| $G_{RT}$ | 25
| $G_{TL}$ | 27
| $G_{TR}$ | 27
65 | $E_{c,LL}$ | 27
| $E_{c,LR}$ | 24
| $E_{c,LT}$ | 28
| $E_{c,RL}$ | 26
| $E_{c,RR}$ | 27
| $E_{c,RT}$ | 29
| $E_{c,TL}$ | 25
| $E_{c,TR}$ | 27
| $E_{c,TT}$ | 29
| $E_{t,LL}$ | 27
| $E_{t,LR}$ | 27
| $E_{t,LT}$ | 25
| $E_{t,RL}$ | 17
| $E_{t,RR}$ | 28
| $E_{t,RT}$ | 28
| $E_{t,TL}$ | 16
| $E_{t,TR}$ | 22
| $E_{t,TT}$ | 23
| $G_{LR}$ | 24
| $G_{LT}$ | 22
| $G_{RL}$ | 24
| $G_{RT}$ | 20
| $G_{TL}$ | 23
| $G_{TR}$ | 25
85 | $E_{c,LL}$ | 26
| $E_{c,LR}$ | 19
| $E_{c,LT}$ | 19
| $E_{c,RL}$ | 15
| $E_{c,RR}$ | 25
| $E_{c,RT}$ | 25
| $E_{c,TL}$ | 27
| $E_{c,TR}$ | 12
| $E_{c,TT}$ | 26
| $E_{t,LL}$ | 22
| $E_{t,LR}$ | 23
| $E_{t,LT}$ | 22
| $E_{t,RL}$ | 24
| $E_{t,RR}$ | 23
| $E_{t,RT}$ | 25
| $E_{t,TL}$ | 22
| $E_{t,TR}$ | 21
| $E_{t,TT}$ | 21
| $G_{LR}$ | 19
| $G_{LT}$ | 23
| $G_{RL}$ | 25
| $G_{RT}$ | 23
| $G_{TL}$ | 27
| $G_{TR}$ | 25
95 | $E_{c,LL}$ | 25
| $E_{c,LR}$ | 24
| $E_{c,LT}$ | 23
| $E_{c,RL}$ | 17
| $E_{c,RR}$ | 17
| $E_{c,RT}$ | 19
| $E_{c,TL}$ | 18
| $E_{c,TR}$ | 14
| $E_{c,TT}$ | 18
| $E_{t,LL}$ | 24
| $E_{t,LR}$ | 21
| $E_{t,LT}$ | 23
| $E_{t,RL}$ | 21
| $E_{t,RR}$ | 25
| $E_{t,RT}$ | 27
| $E_{t,TL}$ | 19
| $E_{t,TR}$ | 21
| $E_{t,TT}$ | 23
| $G_{LR}$ | 24
| $G_{LT}$ | 22
| $G_{RL}$ | 19
| $G_{RT}$ | 24
| $G_{TL}$ | 27
| $G_{TR}$ | 25