## OpenBIS_Sample_Info
Select load sheet:		Visco_RH90_06		base path:	/SNF_PROJECT_MECHANOSORPTION/MACROSCALE_CREEP/				sample code prefix:	macro_	sample code suffix:	_sample

	skip	parent_id	code	$annotations_state	$name	batch	$barcode	dimensions	cutting_direction	origin	processing_methods	acquisition_date	storage_location	notes
0		/SNF_PROJECT_MECHANOSORPTION/MACROSCALE_CREEP/C4MAT_1-xTL5	MACRO_VISCO_RH90_06_SAMPLE_1		1_tLx-236-169-262	1_tLx-236-169
1		/SNF_PROJECT_MECHANOSORPTION/MACROSCALE_CREEP/C4MAT_1-RD1	MACRO_VISCO_RH90_06_SAMPLE_2		1_cR-089-111-265	1_cR-089-111
2		/SNF_PROJECT_MECHANOSORPTION/MACROSCALE_CREEP/C4MAT_1-TD1	MACRO_VISCO_RH90_06_SAMPLE_3		1_cT-037-178-095	1_cT-037-178
3		/SNF_PROJECT_MECHANOSORPTION/MACROSCALE_CREEP/C4MAT_1-RT1	MACRO_VISCO_RH90_06_SAMPLE_4		1_sRT-271-111-697	1_sRT-271-111
4		/SNF_PROJECT_MECHANOSORPTION/MACROSCALE_CREEP/C4MAT_1-TR1	MACRO_VISCO_RH90_06_SAMPLE_5		1_sTR-271-129-325	1_sTR-271-129
5		/SNF_PROJECT_MECHANOSORPTION/MACROSCALE_CREEP/C4MAT_1-LT3	MACRO_VISCO_RH90_06_SAMPLE_6		1_sLT-012-145-394	1_sLT-012-145
6		/SNF_PROJECT_MECHANOSORPTION/MACROSCALE_CREEP/C4MAT_1-TL1	MACRO_VISCO_RH90_06_SAMPLE_7		1_sTL-094-174-420	1_sTL-094-174
7		/SNF_PROJECT_MECHANOSORPTION/MACROSCALE_CREEP/C4MAT_1-LR6	MACRO_VISCO_RH90_06_SAMPLE_8		1_sLR-171-161-043	1_sLR-171-161
8		/SNF_PROJECT_MECHANOSORPTION/MACROSCALE_CREEP/C4MAT_1-RL1	MACRO_VISCO_RH90_06_SAMPLE_9		1_sRL-033-120-046	1_sRL-033-120
9		/SNF_PROJECT_MECHANOSORPTION/MACROSCALE_CREEP/C4MAT_1-TZ1	MACRO_VISCO_RH90_06_SAMPLE_10		1_tT-271-176-591	1_tT-271-176
10		/SNF_PROJECT_MECHANOSORPTION/MACROSCALE_CREEP/C4MAT_1-RZ2	MACRO_VISCO_RH90_06_SAMPLE_11		1_tR-061-137-400	1_tR-061-137
11		/SNF_PROJECT_MECHANOSORPTION/MACROSCALE_CREEP/C4MAT_1-xCL5	MACRO_VISCO_RH90_06_SAMPLE_12		1_cLx-202-143-793	1_cLx-202-143

## OpenBIS_Sample_Parents
code	$name	batch
C4MAT_1-LZ1	1-tL-009-095-000	1-tL-009-095-000
C4MAT_1-LZ2	1-tL-014-094-000	1-tL-014-094-000
C4MAT_1-LZ2-X	1-tL-019-096-000	1-tL-019-096-000
C4MAT_1-LZ3	1-tL-142-063-000	1-tL-142-063-000
C4MAT_1-LZ4	1-tL-140-096-000	1-tL-140-096-000
C4MAT_1-LZ5	1-tL-139-131-000	1-tL-139-131-000
C4MAT_1-LZ6	1-tL-138-164-000	1-tL-138-164-000
C4MAT_1-LZ7	1-tL-149-064-000	1-tL-149-064-000
C4MAT_1-LZ8	1-tL-145-098-000	1-tL-145-098-000
C4MAT_1-LZ9	1-tL-143-130-000	1-tL-143-130-000
C4MAT_1-LZ10	1-tL-141-165-000	1-tL-141-165-000
C4MAT_1-LT1	1-sLT-012-129-000	1-sLT-012-129-000
C4MAT_1-LT2	1-sLT-012-137-000	1-sLT-012-137-000
C4MAT_1-LT3	1-sLT-012-145-000	1-sLT-012-145-000
C4MAT_1-LT4	1-sLT-012-153-000	1-sLT-012-153-000
C4MAT_1-LT5	1-sLT-011-161-000	1-sLT-011-161-000
C4MAT_1-LT6	1-sLT-011-169-000	1-sLT-011-169-000
C4MAT_1-LT7	1-sLT-011-177-000	1-sLT-011-177-000
C4MAT_1-LT8	1-sLT-011-185-000	1-sLT-011-185-000
C4MAT_1-RL1	1-sRL-033-120-000	1-sRL-033-120-000
C4MAT_1-RL2	1-sRL-037-121-000	1-sRL-037-121-000
C4MAT_1-RL3	1-sRL-041-121-000	1-sRL-041-121-000
C4MAT_1-RL4	1-sRL-045-122-000	1-sRL-045-122-000
C4MAT_1-TD1	1-cT-037-178-000	1-cT-037-178-000
C4MAT_1-RZ1	1-tR-058-136-000	1-tR-058-136-000
C4MAT_1-RZ2	1-tR-061-137-000	1-tR-061-137-000
C4MAT_1-RZ3	1-tR-065-138-000	1-tR-065-138-000
C4MAT_1-RD1	1-cR-089-111-000	1-cR-089-111-000
C4MAT_1-RD2	1-cR-095-111-000	1-cR-095-111-000
C4MAT_1-RD3	1-cR-100-111-000	1-cR-100-111-000
C4MAT_1-TL1	1-sTL-094-174-000	1-sTL-094-174-000
C4MAT_1-TL2	1-sTL-095-182-000	1-sTL-095-182-000
C4MAT_1-TL3	1-sTL-094-189-000	1-sTL-094-189-000
C4MAT_1-TL4	1-sTL-094-198-000	1-sTL-094-198-000
C4MAT_1-TL4-X	1-sTL-094-206-000	1-sTL-094-206-000
C4MAT_1-LR1	1-sLR-121-103-000	1-sLR-121-103-000
C4MAT_1-LR2	1-sLR-126-103-000	1-sLR-126-103-000
C4MAT_1-LR3	1-sLR-119-150-000	1-sLR-119-150-000
C4MAT_1-LR3-X	1-sLR-116-150-000	1-sLR-116-150-000
C4MAT_1-LR4	1-sLR-122-150-000	1-sLR-122-150-000
C4MAT_1-LR5	1-sLR-125-151-000	1-sLR-125-151-000
C4MAT_1-LR6	1-sLR-171-161-000	1-sLR-171-161-000
C4MAT_1-LR7	1-sLR-174-160-000	1-sLR-174-160-000
C4MAT_1-LD1	1-cL-152-165-000	1-cL-152-165-000
C4MAT_1-LD2	1-cL-152-184-000	1-cL-152-184-000
C4MAT_1-LD3	1-cL-161-088-000	1-cL-161-088-000
C4MAT_1-LD4	1-cL-161-105-000	1-cL-161-105-000
C4MAT_1-LD5	1-cL-162-123-000	1-cL-162-123-000
C4MAT_1-LD6	1-cL-162-141-000	1-cL-162-141-000
C4MAT_1-LD7	1-cL-163-160-000	1-cL-163-160-000
C4MAT_1-LD8	1-cL-163-178-000	1-cL-163-178-000
C4MAT_1-TR1	1-sTR-271-129-000	1-sTR-271-129-000
C4MAT_1-RT1	1-sRT-271-111-500	1-sRT-271-111-000
C4MAT_1-TZ1	1-tT-271-176-000	1-tT-271-176-000
C4MAT_1-xTL1	1-tLx-235-193-000	1-tLx-235-193-000
C4MAT_1-xTL2	1-tLx-237-186-000	1-tLx-237-186-000
C4MAT_1-xTL3	1-tLx-235-181-000	1-tLx-235-181-000
C4MAT_1-xTL4	1-tLx-235-175-000	1-tLx-235-175-000
C4MAT_1-xTL5	1-tLx-236-169-000	1-tLx-236-169-000
C4MAT_1-xTL6	1-tLx-236-163-000	1-tLx-236-163-000
C4MAT_1-xCL1	1-cLx-238-144-000	1-cLx-238-144-000
C4MAT_1-xCL3	1-cLx-239-133-000	1-cLx-239-133-000
C4MAT_1-xCL5	1-cLx-202-143-000	1-cLx-202-143-000
C4MAT_1-xCL6	1-cLx-204-130-000	1-cLx-204-130-000
C4MAT_1-xCL7	1-cLx-240-121-000	1-cLx-240-121-000

## Masses_Samples
	Experiment	Sample 1	Sample 2	Sample 3	Sample 4	Sample 5	Sample 6	Sample 7	Sample 8	Sample 9	Sample 10	Sample 11	Sample 12	Notes
Sample Name	Visco_RH65_01	1_tL-143-130-327	1_cR-089-111-503	1_cT-037-178-562	1_sRT-271-111-515	1_sTR-271-129-500	1_sLT-012-153-321	1_sTL-095-182-649	1_sLR-122-150-502	1_sRL-037-121-314	1_tT-271-176-496	1_tR-058-136-333	1_cL-162-141-386
Weight from Rack		8.464 g	4.170 g	4.257 g	11.319 g	11.422 g	11.382 g	11.857 g	11.653 g	11.259 g	8.403 g	8.264 g	4.618 g
Weight dry
Thickness [mm]		3.93		3.88	3.70	3.99	3.94	3.98	3.92	3.99	4.01	3.95	3.82
Width [mm]		11.66		14.86	14.97	12.38	12.36	12.31	12.34	12.01	11.85	12.11	14.83
Sample Name	Visco_RH90_01	1_tL-143-130-883	1_cR-089-111-467	1_cT-037-178-589	1_sRT-271-111-584	1_sTR-271-129-441	1_sLT-012-153-691	1_sTL-095-182-915	1_sLR-122-150-058	1_sRL-037-121-010	1_tT-271-176-547	1_tR-058-136-033	1_cL-162-141-560
Weight from Rack		8.143 g	3.966 g	4.066 g	11.498 g	11.583 g	11.169 g	11.726 g	11.769 g	11.510 g	7.970 g	8.147 g	4.273 g
Weight dry
Thickness [mm]		3.91	3.77	3.90	4.21	4.02	3.97	4.02	3.88	3.90	4.06	3.93	3.72
Width [mm]		11.80	15.07	14.90	12.15	11.97	12.31	12.38	12.27	12.39	11.84	12.15	14.88
Sample Name	Visco_RH65_02	1_tL-143-130-215	1_cR-089-111-540	1_cT-037-178-575	1_sRT-271-111-530	1_sTR-271-129-492	1_sLT-012-153-395	1_sLT-012-153-765	1_sLR-122-150-428	1_sRL-037-121-238	1_tT-271-176-511	1_tR-058-136-300	1_cL-162-141-473
Weight from Rack		8.421 g	4.089 g	4.144 g	11.961 g	11.976 g	11.649 g	11.779 g	12.034 g	11.639 g	7.942 g	8.139 g	4.487 g
Weight dry
Thickness [mm]		3.94	3.78	3.77	4.26	4.02	3.95	3.96	3.92	3.99	4.05	3.96	3.80
Width [mm]		11.69	15.04	14.91	12.34	12.15	12.22	12.29	12.30	12.49	12.03	12.20	14.89
Sample Name	Visco_RH65_03	1_tL-143-130-104	1_cR-089-111-558	1_cT-037-178-549	1_sRT-271-111-537	1_sTR-271-129-485	1_sTL-095-182-725	1_sTL-095-182-763	1_sLR-122-150-576	1_sRL-037-121-276	1_tT-271-176-518	1_tR-058-136-267	1_cL-162-141-298
Weight from Rack		8.392	4.104	4.265	11.738	12.449	12.913	12.855	12.537	11.184	8.862	8.205	4.476
Weight dry
Thickness [mm]		3.97	4.00	4.19	4.16	4.03	4.14	3.97	3.96	3.97	4.02	3.95	4.02
Width [mm]		11.76	15.01	14.95	12.44	12.12	12.29	12.31	12.27	12.27	11.97	12.15	14.88
Sample Name	Visco_RH35_01	1_tL-143-130-661	1_cR-089-111-687	1_cT-037-178-615	1_sRT-271-111-573	1_sTR-271-129-449	1_sLT-012-153-025	1_sTL-095-182-801	1_sLR-122-150-132	1_sRL-037-121-048	1_tT-271-176-540	1_tR-058-136-167	1_cL-162-141-036
Weight from Rack		8.657 g	4.011 g	4.086 g	11.576 g	11.708 g	11.926 g	12.604 g	11.919 g	11.758 g	8.027 g	8.535 g	4.377 g
Weight dry
Thickness [mm]		3.89	3.90	4.12	4.22	4.01	3.94	3.90	3.87	3.93	4.05	3.90	4.00
Width [mm]		11.66	14.97	14.81	12.16	11.98	12.15	12.36	12.18	12.41	11.87	12.14	14.69
Sample Name	Visco_RH35_02	1_tL-143-130-543	1_cR-089-111-705	1_cT-037-178-535	1_sRT-271-111-566	1_sTR-271-129-456	1_sLT-012-153-099	1_sTL-095-182-839	1_sLR-122-150-206	1_sRL-037-121-086	1_tT-271-176-533	1_tR-058-136-200	1_cL-162-141-124
Weight from Rack		8.72	3.988	4.158	12.063	12.048	11.703	12.413	12.21	11.919	8.533	8.563	4.378
Weight dry
Thickness [mm]		3.90	3.92	4.10	4.25	4.00	3.94	3.91	3.89	3.93	4.02	3.90	3.96
Width [mm]		11.65	14.98	14.81	12.19	12.00	12.14	12.37	12.15	12.49	11.93	12.04	14.77
Sample Name	Visco_RH35_03	1_tL-143-130-772	1_cR-089-111-723	1_cT-037-178-602	1_sRT-271-111-559	1_sTR-271-129-463	1_sLT-012-153-173	1_sTL-095-182-953	1_sLR-122-150-280	1_sRL-037-121-124	1_tT-271-176-526	1_tR-058-136-233	1_cL-162-141-211
Weight from Rack		8.774 g	3.966 g	4.108 g	11.929 g	12.142 g	11.836 g	12.273 g	11.983 g	11.328 g	8.511 g	8.125 g	4.362 g
Weight dry
Thickness [mm]		3.90	3.92	4.19	4.19	4.04	3.93	3.95	3.89	4.09	4.05	3.92	3.97
Width [mm]		11.65	14.96	14.84	12.28	11.98	12.19	12.33	12.27	12.44	11.98	12.17	14.79
Sample Name	Visco_RH35_04	1_tL-143-130-772	1_cR-089-111-668	1_cT-037-178-389	1_sRT-271-111-552	1_sTR-271-129-471	1_sLT-012-153-469	1_sTL-095-182-079	1_sLR-122-150-354	1_sRL-037-121-162	1_tT-271-176-343	1_tR-058-136-137	1_cL-162-141-648
Weight from Rack		8.092	4.111	4.125	11.26	11.552	11.074	11.949	11.588	11.36	8.494	8.493	4.287
Weight dry
Thickness [mm]		3.90	3.93	4.16	4.01	4.01	3.95	3.98	3.89	3.95	4.03	3.91	3.97
Width [mm]		11.61	14.97	14.84	12.24	11.89	12.18	12.40	12.07	12.43	11.85	12.15	14.79
Sample Name	Visco_RH90_02	1_tL-138-164-103	1_cR-089-111-393	1_cT-037-178-402	1_sRT-271-111-588	1_sTR-271-129-427	1_sLT-012-153-543	1_sTL-095-182-421	1_sLR-122-150-650	1_sRL-037-121-390	1_tT-271-176-423	1_tR-058-136-700	1_cL-162-141-735
Weight from Rack		9.140 g	4.313 g	4.569 g	12.363 g	12.444 g	12.189 g	12.999 g	12.426 g	12.217 g	8.907 g	8.835 g	4.679 g
Weight dry
Thickness [mm]		4.00	3.37	4.18	4.14	4.00	3.99	4.01	3.99	4.02	4.01	3.97	4.10
Width [mm]		11.82	15.02	14.96	12.32	12.14	12.41	12.42	12.40	12.30	11.94	11.98	14.98
Sample Name	Visco_RH65_04	1_tL-138-164-881	1_cR-089-111-577	1_cT-037-178-455	1_sRT-271-111-544	1_sTR-271-129-478	1_sLT-012-153-247	1_sTL-095-182-307	1_sLR-122-150-872	1_sRL-037-121-200	1_tT-271-176-504	1_tR-058-136-100	1_cL-162-123-037
Weight from Rack		8.517	4.142	4.418	12.194	11.782	11.63	12.246	11.69	11.71	8.454	8.94	4.026
Weight dry
Thickness [mm]		3.92	3.96	4.17	4.06	4.02	3.96	4.03	3.91	3.96	4.04	3.94	4.07
Width [mm]		11.71	15.01	14.9	12.4	12.12	12.33	12.59	12.28	12.39	11.92	12.15	14.92
Sample Name	Visco_RH90_03	1_tL-138-164-325	1_cR-089-111-412	1_cT-037-178-415	1_sRT-271-111-595	1_sTR-271-129-419	1_sLT-012-153-617	1_sTL-095-182-535	1_sLR-122-150-724	1_sRL-037-121-504	1_tT-271-176-438	1_tR-058-136-767	1_cL-162-141-822
Weight from Rack		8.931	4.345	4.39	11.984	12.222	12.014	12.7	12.152	12.274	8.8	8.836	4.624
Weight dry
Thickness [mm]		3.98	4.08	4.22	3.92	4.01	4	3.99	3.99	3.97	4.04	3.99	4.11
Width [mm]		11.88	15.05	15.03	12.24	11.96	12.37	12.41	12.4	12.27	11.94	12.14	14.93
Sample Name	Visco_RH65_05	1_tLx-237-186-145	1_cLx-238-144-023	1_cLx-238-144-110	1_sRT-271-111-610	1_sTR-271-129-405	1_sLT-012-153-913	1_sTL-095-182-497	1_sLR-119-150-091	1_sRL-037-121-542	1_tLx-237-186-256	1_tLx-237-186-033	1_cLx-238-144-198
Weight from Rack		8.648	4.393	4.311	11.738	11.785	11.464	12.184	11.632	11.34	8.617	8.932	4.301
Weight dry
Thickness [mm]		4	3.9	3.9	4.1	4	3.96	4	3.96	3.92	4.01	4.02	3.89
Width [mm]		11.95	14.99	14.99	12.33	12.12	12.19	12.38	12.36	12.18	12.07	11.92	14.98
Sample Name	Visco_RH35_05	1_tLx-237-186-367	1_cLx-238-144-285	1_cLx-238-144-372	1_sRT-271-111-625	1_sTR-271-129-398	1_sLT-012-145-098	1_sTL-095-182-459	1_sLR-119-150-165	1_sRL-037-121-618	1_tLx-237-186-479	1_tLx-237-186-590	1_cLx-238-144-460
Weight from Rack		8.527	4.17	4.154	11.187	11.385	10.991	11.524	11.286	11.045	8.175	8.584	4.136
Weight dry
Thickness [mm]		4	3.85	3.83	4.03	4	3.84	3.92	3.89	3.94	4.01	3.98	3.88
Width [mm]		11.85	14.81	14.81	12.15	12.11	12.08	12.28	12.25	12.22	11.82	11.82	14.8
Sample Name	Visco_RH90_04	1_tLx-235-193-029	1_cLx-239-133-026	1_cLx-239-133-113	1_sRT-271-111-632	1_sTR-271-129-390	1_sLT-012-145-172	1_sTL-095-182-383	1_sLR-119-150-239	1_sRL-037-121-656	1_tLx-235-193-140	1_tLx-235-193-251	1_cLx-239-133-288
Weight from Rack		8.971	4.778	4.728	12.23	12.303	12.354	12.803	12.732	12.161	8.97	8.866	4.725
Weight dry
Thickness [mm]		4.03	4.02	3.95	4.01	4	3.9	4.03	4.04	4.04	4.05	3.98	3.98
Width [mm]		12.33	15.36	15.37	12.56	12.07	12.28	12.18	12.56	12.09	12.21	12.13	15.29
Sample Name	Visco_RH65_06	1_tLx-235-193-585	1_cR-089-111-448	1_cR-089-111-595	1_sRT-271-111-639	1_sTR-271-129-383	1_sLT-012-145-246	1_sTL-095-182-231	1_sLR-119-150-905	1_sRL-037-121-694	1_tR-058-136-833	1_tR-058-136-867	1_cLx-238-144-547
Weight from Rack		8.347	4.173	4.119	10.995	11.125	11.059	11.923	11.352	11.162	8.248	8.249	4.376
Weight dry
Thickness [mm]		4.01	3.96	4	4.03	4	3.86	3.97	3.97	3.96	3.98	3.97	3.92
Width [mm]		12.05	15.03	14.97	12.27	12	12.18	12.35	12.28	12.25	12.12	12.07	15.01
Sample Name	Visco_RH90_05	1_tLx-235-193-474	1_cR-089-111-430	1_cT-037-178-429	1_sRT-271-111-603	1_sTR-271-129-412	1_sLT-012-153-839	1_sTL-095-182-573	1_sLR-122-150-798	1_sRL-037-121-428	1_tT-271-176-431	1_tR-058-136-733	1_cLx-239-133-375
Weight from Rack		8.724	4.373	4.393	12.194	12.319	11.981	12.912	12.747	11.742	8.862	8.788	4.624
Weight dry
Thickness [mm]		4.04	4.05	4.23	3.93	3.99	3.98	4.02	4.06	4.04	4.01	4.03	3.93
Width [mm]		12.28	15.01	14.94	12.53	12.05	12.39	12.25	12.22	12.18	12.04	12.08	15.24
Sample Name	Visco_RH35_06	1_tLx-235-175-035	1_cR-089-111-613	1_cR-089-111-632	1_sRT-271-111-617	1_sTR-271-129-376	1_sLT-012-145-024	1_sTL-095-182-193	1_sLR-119-150-831	1_sRL-037-121-580	1_tT-271-176-467	1_tR-058-136-800	1_cLx-239-133-463
Weight from Rack		8.218	3.979	4.067	10.91	10.773	10.978	11.241	10.906	11.082	8.469	8.071	4.203
Weight dry
Thickness [mm]		3.96	3.91	3.92	4.03	4.02	3.83	3.92	3.9	3.94	4.03	3.88	3.85
Width [mm]		11.87	14.97	14.99	12.15	12.07	12.29	12.19	12.32	12.22	11.97	12.08	14.83
Sample Name	Visco_RH35_07	1_tLx-236-163-139	1_cR-089-111-283	1_cT-037-178-109	1_sRT-271-111-727	1_sTR-271-129-354	1_sLT-012-145-690	1_sTL-095-182-003	1_sLR-119-150-535	1_sRL-037-121-808	1_tT-271-176-445	1_tR-061-137-600	1_cLx-202-143-706
Weight from Rack		8.124	3.887	4.199	10.802	10.858	10.601	11.242	11.351	10.853	8.372	8.202	3.993
Weight dry
Thickness [mm]		3.93	3.5	4.15	4.07	3.99	3.81	3.93	3.88	3.93	4.02	3.93	3.93
Width [mm]		11.84	15.02	14.8	12.09	11.88	12.03	12.24	12.15	12.18	11.88	11.86	14.86
Sample Name	Visco_RH90_06	1_tLx-236-169-262	1_cR-089-111-265	1_cT-037-178-095	1_sRT-271-111-697	1_sTR-271-129-325	1_sLT-012-145-394	1_sTL-094-174-420	1_sLR-171-161-043	1_sRL-033-120-046	1_tT-271-176-591	1_tR-061-137-400	1_cLx-202-143-793
Weight from Rack		8.859	4.107	4.551	11.826	12.08	12.105	12.072	12.005	11.747	9.873	9.777	4.423
Weight dry
Thickness [mm]		3.96	2.98	4.21	4.05	4.02	3.88	4.15	4.06	4.06	4.02	4.02	3.94
Width [mm]		12.25	15.05	15	12.42	12.17	12.44	12.33	12.07	12.14	11.9	11.88	15.18

## Masses_Twins
	Experiment	Sample 1	Sample 2	Sample 3	Sample 4	Sample 5	Sample 6	Sample 7	Sample 8	Sample 9	Sample 10	Sample 11	Note
Sample Name	-	1_TT-271-176-898	1_TL-149-064-111	1_TR-958-136-900	1_TT-271-176-890	1_TL-149-064-222	1_TT-271-176-905	1_TR-058-136-933	1_TT-271-176-912	1_TL-149-064-555	1_TR-058-136-967	1_TT-271-176-920	-
Weight from Rack [g] (Mettler PM200)	Visco_RH90_01	5.195	2.467	2.789	5.180	2.449	5.197	2.805	5.090	2.398	2.803	5.133	Failed test, ended in ~30% climate
	Visco_RH65_02	5.324	2.536	2.869	5.314	2.519	5.34	2.886	5.227	2.465	2.881	5.267
	Visco_RH65_03	5.35	2.542	2.874	5.339	2.523	5.357	2.889	5.246	2.47	2.888	5.288
	Visco_RH35_01	5.155	2.449	2.768	5.139	2.429	5.158	2.783	5.053	2.379	2.784	5.098
	Visco_RH35_02	5.154	2.452	2.772	5.143	2.434	5.166	2.785	5.054	2.382	2.787	5.099
	Visco_RH35_03	5.151	2.447	2.769	5.144	2.432	5.168	2.786	5.057	2.383	2.786	5.099
	Visco_RH35_04	missing	missing	missing	missing	missing	missing	missing	missing
	Visco_RH90_02	5.698	2.706	3.059	5.695	2.686	5.711	3.08	5.599	2.635	3.077	5.647
	Visco_RH65_04	5.406	2.568	2.904	5.396	2.551	5.411	2.92	5.3	2.498	2.919	5.346	Test on desorption curve (equilibration to 80% RH and then to 65% RH before Test)
	Visco_RH90_03	5.705	2.705	3.059	5.696	2.686	5.702	3.073	5.594	2.632	3.075	5.645	New Camera Calibration, TR sample broke
	Visco_RH65_05	5.396	2.564	2.897	5.385	2.547	5.405	2.914	5.29	2.494	2.914	5.336	New Camera Calibration
	Visco_RH35_05	5.164	2.45	2.77	5.15	2.432	5.166	2.788	5.064	2.384	2.787	5.111	first time with reference measurements
	Visco_RH90_04	5.728	2.715	3.072	5.726	2.701	5.738	3.09	5.626	2.646	3.089	5.678	new temperature sensor calibration
	Visco_RH65_06	5.405	2.565	2.901	5.394	2.548	5.415	2.919	5.301	2.496	2.916	5.344	for first time I measured positions of all samples one time after unloading all samples + sample 7 broke at loading
	Visco_RH90_05	5.709	2.707	3.062	5.707	2.691	5.714	3.08	5.607	2.638	3.08	5.656	here I measured positions of all samples one time before and after unloading all samples
	Visco_RH35_06	5.158	2.447	2.769	5.147	2.432	5.162	2.785	5.059	2.381	2.782	5.101	Sample 11 broke at loading, I didn’t measure any position before loading, I measured all samples one time after unloading
	Visco_RH35_07	5.174	2.451	2.772	5.161	2.435	5.174	2.789	5.069	2.384	2.787	5.116	NEW LEVER ARM READJUSTMENT AND CALIBRATION (see Mechanosorption Loads) + new moisture sensor calibration in chamber (ventilation sensor is as before) after VISCO_RH35_06, Sample 11 broke at loading, one reference measurement before loading and after unloading, unloading order: from SAMPLE_12 to SAMPLE_01
	Visco_RH90_06	5.749	2.726	3.081	5.748	2.707	5.739	3.096	5.639	2.652	3.094	5.694	SAMPLE 2 broke in the first day, one reference measurement before loading and after unloading, unloading order from SAMPLE_1 to SAMPLE_12

Weight oven-dry (103°C) [g] (Mettler PM200)		4.778	2.266	2.565	4.766	2.250	4.773	2.581	4.687	2.207	2.583	4.732

Moisture content [-]	Visco_RH90_01	0.087	0.089	0.087	0.087	0.088	0.089	0.087	0.086	0.087	0.085	0.085
	Visco_RH65_02	0.114	0.119	0.119	0.115	0.120	0.119	0.118	0.115	0.117	0.115	0.113
	Visco_RH65_03	0.120	0.122	0.120	0.120	0.121	0.122	0.119	0.119	0.119	0.118	0.117
	Visco_RH35_01	0.079	0.081	0.079	0.078	0.080	0.081	0.078	0.078	0.078	0.078	0.077
	Visco_RH35_02	0.079	0.082	0.081	0.079	0.082	0.082	0.079	0.078	0.079	0.079	0.078
	Visco_RH35_03	0.078	0.080	0.080	0.079	0.081	0.083	0.079	0.079	0.080	0.079	0.078
	Visco_RH35_04	#VALUE!	#VALUE!	#VALUE!	#VALUE!	#VALUE!	#VALUE!	#VALUE!	#VALUE!	#VALUE!	#VALUE!	#VALUE!
	Visco_RH90_02	0.193	0.194	0.193	0.195	0.194	0.197	0.193	0.195	0.194	0.191	0.193
	Visco_RH65_04	0.131	0.133	0.132	0.132	0.134	0.134	0.131	0.131	0.132	0.130	0.130
	Visco_RH90_03	0.194	0.194	0.193	0.195	0.194	0.195	0.191	0.194	0.193	0.190	0.193
	Visco_RH65_05	0.129	0.132	0.129	0.130	0.132	0.132	0.129	0.129	0.130	0.128	0.128
	Visco_RH35_05	0.081	0.081	0.080	0.081	0.081	0.082	0.080	0.080	0.080	0.079	0.080
	Visco_RH90_04	0.199	0.198	0.198	0.201	0.200	0.202	0.197	0.200	0.199	0.196	0.200
	Visco_RH65_06	0.131	0.132	0.131	0.132	0.132	0.135	0.131	0.131	0.131	0.129	0.129
	Visco_RH90_05	0.195	0.195	0.194	0.197	0.196	0.197	0.193	0.196	0.195	0.192	0.195
	Visco_RH35_06	0.080	0.080	0.080	0.080	0.081	0.082	0.079	0.079	0.079	0.077	0.078
	Visco_RH35_07	0.083	0.082	0.081	0.083	0.082	0.084	0.081	0.082	0.080	0.079	0.081
	Visco_RH90_06	0.203	0.203	0.201	0.206	0.203	0.202	0.200	0.203	0.202	0.198	0.203

## Probennamen
Experiment	TT	TL	TR	CT	CL	CR	sLR	sRL	sTL	sLT	sTR	sRT
RH35%	540	549	167	615	036	687	132	048	801	025	449	559
	533	661	200	602	124	705	206	086	839	099	456	566
	526	772	233	535	211	723	280	124	?	173	463	573
RH90%	423	103	700	402	735	393	650	390	421	543	427	588
	431	213	733	412	822	415	724	428	383	617	419	595
	438	325	767	430	910	429	798	504	345	839	412	603

## Loads_Template
Sample Holder			1	2	3	4	5	6	7	8	9	10	11	12
Sample	Name		1_tL-	1_cR-	1_cT-	1_sRT-	1_sTR-	1_sLT-	1_sTL-	1_sLR-	1_sRL-	1_tT-	1_tR-	1_cL-		* Schmidt and Kaliske (2006): Zur dreidimensionalen Materialmodellierung von Fichtenholz mittels eines Mehrflächen-Plastizitätsmodells
	Cross section	thickness [mm]	4.00	4.00	4.00	4.00	4.00	4.00	4.00	4.00
		width [mm]	12.00	15.00	15.00	12.00	12.00	12.00	12.00	12.00	12.00	12.00	12.00	15.00
	Load	type [tension/compression/shear]	tension	compression	compression	shear	shear	shear	shear	shear	shear	tension	tension	compression
		direction [L/R/T]	L	R	T	RT	TR	LT	TL	LR	RL	T	R	L
		moisture content MC [%]	12.0	12.0	12.0	12.0	12.0	12.0	12.0	12.0
		target load degree [%]	30.0	30.0	30.0	30.0	30.0	30.0	30.0	30.0
		literature* strength at MC [N/mm²]	65.50	-6.00	-6.00	1.83	1.83	5.34	5.34	6.34	6.34	2.79	3.75	-50.30
		target load [N]	943.20	-108.00	-108.00	26.35	26.35	76.90	76.90	91.30	91.30	40.18	54.00	-905.40
		target stress [N/mm²]	19.65	-1.80	-1.80	0.55	0.55	1.60	1.60	1.90	1.90	0.84	1.13	-15.09
Lever arm	Sample rod to center [mm]		-31	31	31	-31	-31	-31	-31	-31	-31	-31	-31	31
	Weight rod to center [mm]
Load calibration	Unloaded	load [N]	0.0	0.0	0.0	0.0	0.0	0.0	0.0	0.0
		stress [N/mm²]	0.0	0.0	0.0	0.0	0.0	0.0	0.0	0.0	0.0	0.0	0.0	0.0
	Pure lever arm	cumulative load [N]	-0.2	-1.6	-1.5	-2.3	-3.6	-1.8	-3.0	-5.5	-4.2	-1.6	-4.6	-2.2
		cumulative stress [N/mm²]	0.0	0.0	0.0	0.0	-0.1	0.0	-0.1	-0.1	-0.1	0.0	-0.1	0.0
	Weight 1	name	50N#02	5N#01	5N#02	5N#03	5N#04	5N#05	5N#06	20N#01	20N#02	5N#07	5N#08	50N#01
		cumulative load [N]	521.2	-35.2	-32.0	26.4	26.6	21.7	23.1	90.5	92.0	41.4	32.0	-522.4
		cumulative stress [N/mm²]	10.9	-0.6	-0.5	0.6	0.6	0.5	0.5	1.9	1.9	0.9	0.7	-8.7
	Weight 2	name	40N#02	10N#01	10N#03	2.5N#20	2.5N#19	10N#04	10N#02	10N#12	10N#10	2.5N#16	2.5N#6	40N#01
		cumulative load [N]	943.4	-108.0	-106.8	40.6	38.6	77.2	76.9	141.7	144.5	63.3	53.8	-907.1
		cumulative stress [N/mm²]	19.7	-1.8	-1.8	0.8	0.8	1.6	1.6	3.0	3.0	1.3	1.1	-15.1
	Weight 3	name	40N#04	10N#08	10N#06	2.5N#21	2.5N#18	10N#16	10N#14	2.5N#01	2.5N#03	2.5N#15	5N#12	40N#06
		cumulative load [N]	1365.5	-175.6	-178.2	55.8	53.1	128.8	129.2	155.9	157.9	84.0	95.3	-1312.2
		cumulative stress [N/mm²]	28.4	-2.9	-3.0	1.2	1.1	2.7	2.7	3.2	3.3	1.8	2.0	-21.9
	Weight 4	name	20N#10	10N#07	10N#05			10N#15	10N#13	10N#11	10N#09	2.5N#17	5N#11	20N#12
		cumulative load [N]	1572.2	-246.5	-249.3			183.3	182.1	208.2	209.6	106.3	134.9	-1519.3
		cumulative stress [N/mm²]	32.8	-4.1	-4.2	0.0	0.0	3.8	3.8	4.3	4.4	2.2	2.8	-25.3
	Weight 5	name	40N#03							2.5N#02	2.5N#04			40N#05
		cumulative load [N]	1995.1							224.8	224.3			-1920.9
		cumulative stress [N/mm²]	41.6	0.0	0.0	0.0	0.0	0.0	0.0	4.7	4.7	0.0	0.0	-32.0
	Weight 6	name	20N#09											20N#11
		cumulative load [N]	2203.8											-2119.9
		cumulative stress [N/mm²]	45.9	0.0	0.0	0.0	0.0	0.0	0.0	0.0	0.0	0.0	0.0	-35.3
	Weight 7	name
		cumulative load [N]
		cumulative stress [N/mm²]	0.0	0.0	0.0	0.0	0.0	0.0	0.0	0.0	0.0	0.0	0.0	0.0
	Weight 8	name
		cumulative load [N]
		cumulative stress [N/mm²]	0.0	0.0	0.0	0.0	0.0	0.0	0.0	0.0	0.0	0.0	0.0	0.0

## Visco_RH35_01
Sample Holder			1	2	3	4	5	6	7	8	9	10	11	12
Sample	Name		1_tL-143-130-661	1_cR-089-111-687	1_cT-037-178-615	1_sRT-271-111-573	1_sTR-271-129-449	1_sLT-012-153-025	1_sTL-095-182-801	1_sLR-122-150-132	1_sRL-037-121-048	1_tT-271-176-540	1_tR-058-136-167	1_cL-162-141-036		* Hassani (2015): Adhesive Bonding of Structural Hardwood Elements (tT und tR stammen von Schmidt und Kaliske, 2006**)
	Cross section	thickness [mm]	4.00	4.00	4.00	4.00	4.00	4.00	4.00	4.00		** Schmidt and Kaliske (2006): Zur dreidimensionalen Materialmodellierung von Fichtenholz mittels eines Mehrflächen-Plastizitätsmodells
		width [mm]	12.00	15.00	15.00	12.00	12.00	12.00	12.00	12.00	12.00	12.00	12.00	15.00
	Load	type [tension/compression/shear]	tension	compression	compression	shear	shear	shear	shear	shear	shear	tension	tension	compression
		direction [L/R/T]	L	R	T	RT	TR	LT	TL	LR	RL	T	R	L
		moisture content MC [%]	8.0	8.0	8.0	8.0	8.0	8.0	8.0	8.0
		target load degree [%]	30.0	30.0	30.0	30.0	30.0	30.0	30.0	30.0
		literature* strength at MC [N/mm²]	78.60	-7.08	-7.08	2.08	2.08	6.05	6.05	7.25	7.25	2.79	3.75	-51.60
		target load [N]	1131.84	-127.44	-127.44	29.95	29.95	87.12	87.12	104.40	104.40	40.18	54.00	-928.80
		target stress [N/mm²]	23.58	-2.12	-2.12	0.62	0.62	1.82	1.82	2.18	2.18	0.84	1.13	-15.48
Lever arm	Sample rod to center [mm]		-31	31	31	-31	-31	-31	-31	-31	-31	-31	-31	31
	Weight rod to center [mm]
Load calibration	Unloaded	load [N]	0.0	0.0	0.0	0.0	0.0	0.0	0.0	0.0
		stress [N/mm²]	0.0	0.0	0.0	0.0	0.0	0.0	0.0	0.0	0.0	0.0	0.0	0.0
	Pure lever arm	cumulative load [N]	-0.2	-1.6	-1.5	-2.3	-3.6	-1.8	-3.0	-5.5	-4.2	-1.6	-4.6	-2.2
		cumulative stress [N/mm²]	0.0	0.0	0.0	0.0	-0.1	0.0	-0.1	-0.1	-0.1	0.0	-0.1	0.0
	Weight 1	name	50N#02	5N#01	5N#02	5N#03	5N#04	5N#05	5N#06	20N#01	20N#02	5N#07	5N#08	50N#01
		cumulative load [N]	521.2	-35.2	-32.0	26.4	26.6	21.7	23.1	90.5	92.0	41.4	32.0	-522.4
		cumulative stress [N/mm²]	10.9	-0.6	-0.5	0.6	0.6	0.5	0.5	1.9	1.9	0.9	0.7	-8.7
	Weight 2	name	40N#02	10N#01	10N#03			10N#04	10N#02			2.5N#16	2.5N#6	40N#01
		cumulative load [N]	943.4	-108.0	-106.8			77.2	76.9			63.3	53.8	-907.1
		cumulative stress [N/mm²]	19.7	-1.8	-1.8	0.0	0.0	1.6	1.6	0.0	0.0	1.3	1.1	-15.1
	Weight 3	name	40N#04									2.5N#15	5N#12
		cumulative load [N]	1365.5									84.0	95.3
		cumulative stress [N/mm²]	28.4	0.0	0.0	0.0	0.0	0.0	0.0	0.0	0.0	1.8	2.0	0.0
	Weight 4	name
		cumulative load [N]
		cumulative stress [N/mm²]	0.0	0.0	0.0	0.0	0.0	0.0	0.0	0.0	0.0	0.0	0.0	0.0
	Weight 5	name
		cumulative load [N]
		cumulative stress [N/mm²]	0.0	0.0	0.0	0.0	0.0	0.0	0.0	0.0	0.0	0.0	0.0	0.0
	Weight 6	name
		cumulative load [N]
		cumulative stress [N/mm²]	0.0	0.0	0.0	0.0	0.0	0.0	0.0	0.0	0.0	0.0	0.0	0.0
	Weight 7	name
		cumulative load [N]
		cumulative stress [N/mm²]	0.0	0.0	0.0	0.0	0.0	0.0	0.0	0.0	0.0	0.0	0.0	0.0
	Weight 8	name
		cumulative load [N]
		cumulative stress [N/mm²]	0.0	0.0	0.0	0.0	0.0	0.0	0.0	0.0	0.0	0.0	0.0	0.0

## Visco_RH35_02
Sample Holder			1	2	3	4	5	6	7	8	9	10	11	12
Sample	Name		1_tL-143-130-543	1_cR-089-111-705	1_cT-037-178-535	1_sRT-271-111-566	1_sTR-271-129-456	1_sLT-012-153-099	1_sTL-095-182-839	1_sLR-122-150-206	1_sRL-037-121-086	1_tT-271-176-533	1_tR-058-136-200	1_cL-162-141-124		* Hassani (2015): Adhesive Bonding of Structural Hardwood Elements (tT und tR stammen von Schmidt und Kaliske, 2006**)
	Cross section	thickness [mm]	4.00	4.00	4.00	4.00	4.00	4.00	4.00	4.00		** Schmidt and Kaliske (2006): Zur dreidimensionalen Materialmodellierung von Fichtenholz mittels eines Mehrflächen-Plastizitätsmodells
		width [mm]	12.00	15.00	15.00	12.00	12.00	12.00	12.00	12.00	12.00	12.00	12.00	15.00
	Load	type [tension/compression/shear]	tension	compression	compression	shear	shear	shear	shear	shear	shear	tension	tension	compression
		direction [L/R/T]	L	R	T	RT	TR	LT	TL	LR	RL	T	R	L
		moisture content MC [%]	8.0	8.0	8.0	8.0	8.0	8.0	8.0	8.0
		target load degree [%]	30.0	30.0	30.0	30.0	30.0	30.0	30.0	30.0
		literature* strength at MC [N/mm²]	78.60	-7.08	-7.08	2.08	2.08	6.05	6.05	7.25	7.25	2.79	3.75	-51.60
		target load [N]	1131.84	-127.44	-127.44	29.95	29.95	87.12	87.12	104.40	104.40	40.18	54.00	-928.80
		target stress [N/mm²]	23.58	-2.12	-2.12	0.62	0.62	1.82	1.82	2.18	2.18	0.84	1.13	-15.48
Lever arm	Sample rod to center [mm]		-31	31	31	-31	-31	-31	-31	-31	-31	-31	-31	31
	Weight rod to center [mm]
Load calibration	Unloaded	load [N]	0.0	0.0	0.0	0.0	0.0	0.0	0.0	0.0
		stress [N/mm²]	0.0	0.0	0.0	0.0	0.0	0.0	0.0	0.0	0.0	0.0	0.0	0.0
	Pure lever arm	cumulative load [N]	-0.2	-1.6	-1.5	-2.3	-3.6	-1.8	-3.0	-5.5	-4.2	-1.6	-4.6	-2.2
		cumulative stress [N/mm²]	0.0	0.0	0.0	0.0	-0.1	0.0	-0.1	-0.1	-0.1	0.0	-0.1	0.0
	Weight 1	name	50N#02	5N#01	5N#02	5N#03	5N#04	5N#05	5N#06	20N#01	20N#02	5N#07	5N#08	50N#01
		cumulative load [N]	521.2	-35.2	-32.0	26.4	26.6	21.7	23.1	90.5	92.0	41.4	32.0	-522.4
		cumulative stress [N/mm²]	10.9	-0.6	-0.5	0.6	0.6	0.5	0.5	1.9	1.9	0.9	0.7	-8.7
	Weight 2	name	40N#02	10N#01	10N#03			10N#04	10N#02			2.5N#16	2.5N#6	40N#01
		cumulative load [N]	943.4	-108.0	-106.8			77.2	76.9			63.3	53.8	-907.1
		cumulative stress [N/mm²]	19.7	-1.8	-1.8	0.0	0.0	1.6	1.6	0.0	0.0	1.3	1.1	-15.1
	Weight 3	name	40N#04									2.5N#15	5N#12
		cumulative load [N]	1365.5									84.0	95.3
		cumulative stress [N/mm²]	28.4	0.0	0.0	0.0	0.0	0.0	0.0	0.0	0.0	1.8	2.0	0.0
	Weight 4	name
		cumulative load [N]
		cumulative stress [N/mm²]	0.0	0.0	0.0	0.0	0.0	0.0	0.0	0.0	0.0	0.0	0.0	0.0
	Weight 5	name
		cumulative load [N]
		cumulative stress [N/mm²]	0.0	0.0	0.0	0.0	0.0	0.0	0.0	0.0	0.0	0.0	0.0	0.0
	Weight 6	name
		cumulative load [N]
		cumulative stress [N/mm²]	0.0	0.0	0.0	0.0	0.0	0.0	0.0	0.0	0.0	0.0	0.0	0.0
	Weight 7	name
		cumulative load [N]
		cumulative stress [N/mm²]	0.0	0.0	0.0	0.0	0.0	0.0	0.0	0.0	0.0	0.0	0.0	0.0
	Weight 8	name
		cumulative load [N]
		cumulative stress [N/mm²]	0.0	0.0	0.0	0.0	0.0	0.0	0.0	0.0	0.0	0.0	0.0	0.0

## Visco_RH35_03
Sample Holder			1	2	3	4	5	6	7	8	9	10	11	12
Sample	Name		1_tL-143-130-458	1_cR-089-111-723	1_cT-037-178-602	1_sRT-271-111-559	1_sTR-271-129-463	1_sLT-012-153-173	1_sTL-095-182-953	1_sLR-122-150-280	1_sRL-037-121-124	1_tT-271-176-526	1_tR-058-136-233	1_cL-162-141-211		* Hassani (2015): Adhesive Bonding of Structural Hardwood Elements (tT und tR stammen von Schmidt und Kaliske, 2006**)
	Cross section	thickness [mm]	4.00	4.00	4.00	4.00	4.00	4.00	4.00	4.00		** Schmidt and Kaliske (2006): Zur dreidimensionalen Materialmodellierung von Fichtenholz mittels eines Mehrflächen-Plastizitätsmodells
		width [mm]	12.00	15.00	15.00	12.00	12.00	12.00	12.00	12.00	12.00	12.00	12.00	15.00
	Load	type [tension/compression/shear]	tension	compression	compression	shear	shear	shear	shear	shear	shear	tension	tension	compression
		direction [L/R/T]	L	R	T	RT	TR	LT	TL	LR	RL	T	R	L
		moisture content MC [%]	8.0	8.0	8.0	8.0	8.0	8.0	8.0	8.0
		target load degree [%]	50.0	50.0	50.0	50.0	50.0	50.0	50.0	50.0
		literature* strength at MC [N/mm²]	78.60	-7.08	-7.08	2.08	2.08	6.05	6.05	7.25	7.25	2.79	3.75	-51.60
		target load [N]	1886.40	-212.40	-212.40	49.92	49.92	145.20	145.20	174.00	174.00	66.96	90.00	-1548.00
		target stress [N/mm²]	39.30	-3.54	-3.54	1.04	1.04	3.03	3.03	3.63	3.63	1.40	1.88	-25.80
Lever arm	Sample rod to center [mm]		-31	31	31	-31	-31	-31	-31	-31	-31	-31	-31	31
	Weight rod to center [mm]
Load calibration	Unloaded	load [N]	0.0	0.0	0.0	0.0	0.0	0.0	0.0	0.0
		stress [N/mm²]	0.0	0.0	0.0	0.0	0.0	0.0	0.0	0.0	0.0	0.0	0.0	0.0
	Pure lever arm	cumulative load [N]	-0.2	-1.6	-1.5	-2.3	-3.6	-1.8	-3.0	-5.5	-4.2	-1.6	-4.6	-2.2
		cumulative stress [N/mm²]	0.0	0.0	0.0	0.0	-0.1	0.0	-0.1	-0.1	-0.1	0.0	-0.1	0.0
	Weight 1	name	50N#02	5N#01	5N#02	5N#03	5N#04	5N#05	5N#06	20N#01	20N#02	5N#07	5N#08	50N#01
		cumulative load [N]	521.2	-35.2	-32.0	26.4	26.6	21.7	23.1	90.5	92.0	41.4	32.0	-522.4
		cumulative stress [N/mm²]	10.9	-0.6	-0.5	0.6	0.6	0.5	0.5	1.9	1.9	0.9	0.7	-8.7
	Weight 2	name	40N#02	10N#01	10N#03	2.5N#20	2.5N#19	10N#04	10N#02	10N#12	10N#10	2.5N#16	2.5N#6	40N#01
		cumulative load [N]	943.4	-108.0	-106.8	40.6	38.6	77.2	76.9	141.7	144.5	63.3	53.8	-907.1
		cumulative stress [N/mm²]	19.7	-1.8	-1.8	0.8	0.8	1.6	1.6	3.0	3.0	1.3	1.1	-15.1
	Weight 3	name	40N#04					10N#16	10N#14	2.5N#01	2.5N#03	2.5N#15	5N#12	40N#06
		cumulative load [N]	1365.5					128.8	129.2	155.9	157.9	84.0	95.3	-1312.2
		cumulative stress [N/mm²]	28.4	0.0	0.0	0.0	0.0	2.7	2.7	3.2	3.3	1.8	2.0	-21.9
	Weight 4	name	20N#10
		cumulative load [N]	1572.2
		cumulative stress [N/mm²]	32.8	0.0	0.0	0.0	0.0	0.0	0.0	0.0	0.0	0.0	0.0	0.0
	Weight 5	name
		cumulative load [N]
		cumulative stress [N/mm²]	0.0	0.0	0.0	0.0	0.0	0.0	0.0	0.0	0.0	0.0	0.0	0.0
	Weight 6	name
		cumulative load [N]
		cumulative stress [N/mm²]	0.0	0.0	0.0	0.0	0.0	0.0	0.0	0.0	0.0	0.0	0.0	0.0
	Weight 7	name
		cumulative load [N]
		cumulative stress [N/mm²]	0.0	0.0	0.0	0.0	0.0	0.0	0.0	0.0	0.0	0.0	0.0	0.0
	Weight 8	name
		cumulative load [N]
		cumulative stress [N/mm²]	0.0	0.0	0.0	0.0	0.0	0.0	0.0	0.0	0.0	0.0	0.0	0.0

## Visco_RH35_04
Sample Holder			1	2	3	4	5	6	7	8	9	10	11	12
Sample	Name		1_tL-143-130-772	1_cR-089-111-668	1_cT-037-178-389	1_sRT-271-111-552	1_sTR-271-129-471	1_sLT-012-153-469	1_sTL-095-182-079	1_sLR-122-150-354	1_sRL-037-121-162	1_tT-271-176-343	1_tR-058-136-137	1_cL-162-141-648		* Hassani (2015): Adhesive Bonding of Structural Hardwood Elements (tT und tR stammen von Schmidt und Kaliske, 2006**)
	Cross section	thickness [mm]	4.00	4.00	4.00	4.00	4.00	4.00	4.00	4.00		** Schmidt and Kaliske (2006): Zur dreidimensionalen Materialmodellierung von Fichtenholz mittels eines Mehrflächen-Plastizitätsmodells
		width [mm]	12.00	15.00	15.00	12.00	12.00	12.00	12.00	12.00	12.00	12.00	12.00	15.00
	Load	type [tension/compression/shear]	tension	compression	compression	shear	shear	shear	shear	shear	shear	tension	tension	compression
		direction [L/R/T]	L	R	T	RT	TR	LT	TL	LR	RL	T	R	L
		moisture content MC [%]	8.0	8.0	8.0	8.0	8.0	8.0	8.0	8.0
		target load degree [%]	30.0	30.0	30.0	30.0	30.0	30.0	30.0	30.0
		literature* strength at MC [N/mm²]	78.60	-7.08	-7.08	2.08	2.08	6.05	6.05	7.25	7.25	2.79	3.75	-51.60
		target load [N]	1131.84	-127.44	-127.44	29.95	29.95	87.12	87.12	104.40	104.40	40.18	54.00	-928.80
		target stress [N/mm²]	23.58	-2.12	-2.12	0.62	0.62	1.82	1.82	2.18	2.18	0.84	1.13	-15.48
Lever arm	Sample rod to center [mm]		-31	31	31	-31	-31	-31	-31	-31	-31	-31	-31	31
	Weight rod to center [mm]
Load calibration	Unloaded	load [N]	0.0	0.0	0.0	0.0	0.0	0.0	0.0	0.0
		stress [N/mm²]	0.0	0.0	0.0	0.0	0.0	0.0	0.0	0.0	0.0	0.0	0.0	0.0
	Pure lever arm	cumulative load [N]	-0.2	-1.6	-1.5	-2.3	-3.6	-1.8	-3.0	-5.5	-4.2	-1.6	-4.6	-2.2
		cumulative stress [N/mm²]	0.0	0.0	0.0	0.0	-0.1	0.0	-0.1	-0.1	-0.1	0.0	-0.1	0.0
	Weight 1	name	50N#02	5N#01	5N#02	5N#03	5N#04	5N#05	5N#06	20N#01	20N#02	5N#07	5N#08	50N#01
		cumulative load [N]	521.2	-35.2	-32.0	26.4	26.6	21.7	23.1	90.5	92.0	41.4	32.0	-522.4
		cumulative stress [N/mm²]	10.9	-0.6	-0.5	0.6	0.6	0.5	0.5	1.9	1.9	0.9	0.7	-8.7
	Weight 2	name	40N#02	10N#01	10N#03			10N#04	10N#02			2.5N#16	2.5N#6	40N#01
		cumulative load [N]	943.4	-108.0	-106.8			77.2	76.9			63.3	53.8	-907.1
		cumulative stress [N/mm²]	19.7	-1.8	-1.8	0.0	0.0	1.6	1.6	0.0	0.0	1.3	1.1	-15.1
	Weight 3	name	40N#04									2.5N#15	5N#12
		cumulative load [N]	1365.5									84.0	95.3
		cumulative stress [N/mm²]	28.4	0.0	0.0	0.0	0.0	0.0	0.0	0.0	0.0	1.8	2.0	0.0
	Weight 4	name
		cumulative load [N]
		cumulative stress [N/mm²]	0.0	0.0	0.0	0.0	0.0	0.0	0.0	0.0	0.0	0.0	0.0	0.0
	Weight 5	name
		cumulative load [N]
		cumulative stress [N/mm²]	0.0	0.0	0.0	0.0	0.0	0.0	0.0	0.0	0.0	0.0	0.0	0.0
	Weight 6	name
		cumulative load [N]
		cumulative stress [N/mm²]	0.0	0.0	0.0	0.0	0.0	0.0	0.0	0.0	0.0	0.0	0.0	0.0
	Weight 7	name
		cumulative load [N]
		cumulative stress [N/mm²]	0.0	0.0	0.0	0.0	0.0	0.0	0.0	0.0	0.0	0.0	0.0	0.0
	Weight 8	name
		cumulative load [N]
		cumulative stress [N/mm²]	0.0	0.0	0.0	0.0	0.0	0.0	0.0	0.0	0.0	0.0	0.0	0.0

## Visco_RH35_05
Sample Holder			1	2	3	4	5	6	7	8	9	10	11	12
Sample	Name		1_tLx-237-186-367	1_cLx-238-144-285	1_cLx-238-144-372	1_sRT-271-111-625	1_sTR-271-129-398	1_sLT-012-145-098	1_sTL-095-182-459	1_sLR-119-150-165	1_sRL-037-121-618	1_tLx-237-186-479	1_tLx-237-186-590	1_cLx-238-144-460		* Shear samples: Schmidt and Kaliske (2006): Zur dreidimensionalen Materialmodellierung von Fichtenholz mittels eines Mehrflächen-Plastizitätsmodells
	Cross section	thickness [mm]	4.00	4.00	4.00	4.00	4.00	4.00	4.00	4.00		* Tension/Compression samples: taken from own strength experiments of the sample tree
		width [mm]	12.00	15.00	15.00	12.00	12.00	12.00	12.00	12.00	12.00	12.00	12.00	15.00
	Load	type [tension/compression/shear]	tension	compression	compression	shear	shear	shear	shear	shear	shear	tension	tension	compression
		direction [L/R/T]	L	L	L	RT	TR	LT	TL	LR	RL	L	L	L
		moisture content MC [%]	8.0	8.0	8.0	8.0	8.0	8.0	8.0	8.0
		target load degree [%]	30.0	30.0	30.0	30.0	30.0	30.0	30.0	30.0
		literature* strength at MC [N/mm²]	116.15	-50.30	-50.30	2.08	2.08	6.05	6.05	7.25	7.25	116.15	116.15	-50.30
		target load [N]	1672.56	-905.40	-905.40	29.95	29.95	87.12	87.12	104.40	104.40	1672.56	1672.56	-905.40
		target stress [N/mm²]	34.85	-15.09	-15.09	0.62	0.62	1.82	1.82	2.18	2.18	34.85	34.85	-15.09
Lever arm	Sample rod to center [mm]		-31	31	31	-31	-31	-31	-31	-31	-31	-31	-31	31
	Weight rod to center [mm]
Load calibration	Unloaded	load [N]	0.0	0.0	0.0	0.0	0.0	0.0	0.0	0.0
		stress [N/mm²]	0.0	0.0	0.0	0.0	0.0	0.0	0.0	0.0	0.0	0.0	0.0	0.0
	Pure lever arm	cumulative load [N]	1.6	-0.2	3.4	-2.3	-3.6	-1.8	-3.0	-5.5	-4.2	-0.7	-4.3	-2.2
		cumulative stress [N/mm²]	0.0	0.0	0.1	0.0	-0.1	0.0	-0.1	-0.1	-0.1	0.0	-0.1	0.0
	Weight 1	name	50N#02	50#14	50#15	5N#03	5N#04	5N#05	5N#06	20N#01	20N#02	50N#06	50N#10	50N#01
		cumulative load [N]	566.2	-348.2	-351.8	26.4	26.6	21.7	23.1	90.5	92.0	396.8	382.8	-522.4
		cumulative stress [N/mm²]	11.8	-5.8	-5.9	0.6	0.6	0.5	0.5	1.9	1.9	8.3	8.0	-8.7
	Weight 2	name	50N#04	40#02	40#04			10N#04	10N#02			50N#07	50N#11	40N#01
		cumulative load [N]	1133.2	-636.6	-640.2			77.2	76.9			785.1	765.5	-907.1
		cumulative stress [N/mm²]	23.6	-10.6	-10.7	0.0	0.0	1.6	1.6	0.0	0.0	16.4	15.9	-15.1
	Weight 3	name	50N#05	40#03	40#05							50N#08	50N#12
		cumulative load [N]	1695.2	-922.1	-925.2							1179.2	1151.5
		cumulative stress [N/mm²]	35.3	-15.4	-15.4	0.0	0.0	0.0	0.0	0.0	0.0	24.6	24.0	0.0
	Weight 4	name										50N#09	50N#13
		cumulative load [N]										1566.2	1533.3
		cumulative stress [N/mm²]	0.0	0.0	0.0	0.0	0.0	0.0	0.0	0.0	0.0	32.6	31.9	0.0
	Weight 5	name										10#15	20#08
		cumulative load [N]										1674.0	1683.5
		cumulative stress [N/mm²]	0.0	0.0	0.0	0.0	0.0	0.0	0.0	0.0	0.0	34.9	35.1	0.0
	Weight 6	name
		cumulative load [N]
		cumulative stress [N/mm²]	0.0	0.0	0.0	0.0	0.0	0.0	0.0	0.0	0.0	0.0	0.0	0.0
	Weight 7	name
		cumulative load [N]
		cumulative stress [N/mm²]	0.0	0.0	0.0	0.0	0.0	0.0	0.0	0.0	0.0	0.0	0.0	0.0
	Weight 8	name
		cumulative load [N]
		cumulative stress [N/mm²]	0.0	0.0	0.0	0.0	0.0	0.0	0.0	0.0	0.0	0.0	0.0	0.0

## Visco_RH35_06
Sample Holder			1	2	3	4	5	6	7	8	9	10	11	12
Sample	Name		1_tLx-235-175-035	1_cR-089-111-613	1_cR-089-111-632	1_sRT-271-111-617	1_sTR-271-129-376	1_sLT-012-145-024	1_sTL-095-182-193	1_sLR-119-150-831	1_sRL-037-121-580	1_tT-271-176-467	1_tR-058-136-800	1_cLx-239-133-463		* Tension/Compression/Shear samples: taken from own strength experiments of the sample tree
	Cross section	thickness [mm]	4.00	4.00	4.00	4.00	4.00	4.00	4.00	4.00
		width [mm]	12.00	15.00	15.00	12.00	12.00	12.00	12.00	12.00	12.00	12.00	12.00	15.00
	Load	type [tension/compression/shear]	tension	compression	compression	shear	shear	shear	shear	shear	shear	tension	tension	compression
		direction [L/R/T]	L	R	T	RT	TR	LT	TL	LR	RL	T	R	L
		moisture content MC [%]	8.0	8.0	8.0	8.0	8.0	8.0	8.0	8.0
		target load degree [%]	30.0	30.0	30.0	30.0	30.0	30.0	30.0	30.0
		literature* strength at MC [N/mm²]	153.30	-5.51	-5.51	1.98	1.26	7.86	6.80	8.63	6.41	4.35	6.61	-55.04
		target load [N]	2207.45	-99.18	-99.18	28.44	18.20	113.21	97.85	124.24	92.35	62.61	95.20	-990.76
		target stress [N/mm²]	45.99	-1.65	-1.65	0.59	0.38	2.36	2.04	2.59	1.92	1.30	1.98	-16.51
Lever arm	Sample rod to center [mm]		-31	31	31	-31	-31	-31	-31	-31	-31	-31	-31	31
	Weight rod to center [mm]
Load calibration	Unloaded	load [N]	0.0	0.0	0.0	0.0	0.0	0.0	0.0	0.0
		stress [N/mm²]	0.0	0.0	0.0	0.0	0.0	0.0	0.0	0.0	0.0	0.0	0.0	0.0
	Pure lever arm	cumulative load [N]	-0.2	-1.6	-1.5	-2.3	-3.6	-1.8	-3.0	-5.5	-4.2	-1.6	-4.6	-2.2
		cumulative stress [N/mm²]	0.0	0.0	0.0	0.0	-0.1	0.0	-0.1	-0.1	-0.1	0.0	-0.1	0.0
	Weight 1	name	50N#02	5N#01	5N#02	5N#03	5N#04	5N#05	5N#06	20N#01	20N#02	5N#07	5N#08	50N#01
		cumulative load [N]	566.2	-35.2	-32.0	26.4	26.6	21.7	23.1	90.5	92.0	41.4	32.0	-522.4
		cumulative stress [N/mm²]	11.8	-0.6	-0.5	0.6	0.6	0.5	0.5	1.9	1.9	0.9	0.7	-8.7
	Weight 2	name	50N#04	10N#01	10N#03			10N#04	10N#02			2.5N#16	2.5N#6	40N#01
		cumulative load [N]	1133.2	-108.0	-106.8			77.2	76.9			63.3	53.8	-907.1
		cumulative stress [N/mm²]	23.6	-1.8	-1.8	0.0	0.0	1.6	1.6	0.0	0.0	1.3	1.1	-15.1
	Weight 3	name	50N#05										5N#12
		cumulative load [N]	1695.2										95.3
		cumulative stress [N/mm²]	35.3	0.0	0.0	0.0	0.0	0.0	0.0	0.0	0.0	0.0	2.0	0.0
	Weight 4	name
		cumulative load [N]
		cumulative stress [N/mm²]	0.0	0.0	0.0	0.0	0.0	0.0	0.0	0.0	0.0	0.0	0.0	0.0
	Weight 5	name
		cumulative load [N]
		cumulative stress [N/mm²]	0.0	0.0	0.0	0.0	0.0	0.0	0.0	0.0	0.0	0.0	0.0	0.0
	Weight 6	name
		cumulative load [N]
		cumulative stress [N/mm²]	0.0	0.0	0.0	0.0	0.0	0.0	0.0	0.0	0.0	0.0	0.0	0.0
	Weight 7	name
		cumulative load [N]
		cumulative stress [N/mm²]	0.0	0.0	0.0	0.0	0.0	0.0	0.0	0.0	0.0	0.0	0.0	0.0
	Weight 8	name
		cumulative load [N]
		cumulative stress [N/mm²]	0.0	0.0	0.0	0.0	0.0	0.0	0.0	0.0	0.0	0.0	0.0	0.0

## Visco_RH35_07
Sample Holder			1	2	3	4	5	6	7	8	9	10	11	12
Sample	Name		1_tLx-236-163-139	1_cR-089-111-283	1_cT-037-178-109	1_sRT-271-111-727	1_sTR-271-129-354	1_sLT-012-145-690	1_sTL-095-182-003	1_sLR-119-150-535	1_sRL-037-121-808	1_tT-271-176-445	1_tR-061-137-600	1_cLx-202-143-706		* Tension/Compression/Shear samples: taken from own strength experiments of the sample tree
	Cross section	thickness [mm]	4.00	4.00	4.00	4.00	4.00	4.00	4.00	4.00
		width [mm]	12.00	15.00	15.00	12.00	12.00	12.00	12.00	12.00	12.00	12.00	12.00	15.00
	Load	type [tension/compression/shear]	tension	compression	compression	shear	shear	shear	shear	shear	shear	tension	tension	compression
		direction [L/R/T]	L	R	T	RT	TR	LT	TL	LR	RL	T	R	L
		moisture content MC [%]	8.0	8.0	8.0	8.0	8.0	8.0	8.0	8.0
		target load degree [%]	30.0	30.0	30.0	30.0	30.0	30.0	30.0	30.0
		literature* strength at MC [N/mm²]	153.30	-5.51	-5.51	1.98	1.26	7.86	6.80	8.63	6.41	4.35	6.61	-55.04
		target load [N]	2207.45	-99.18	-99.18	28.44	18.20	113.21	97.85	124.24	92.35	62.61	95.20	-990.76
		target stress [N/mm²]	45.99	-1.65	-1.65	0.59	0.38	2.36	2.04	2.59	1.92	1.30	1.98	-16.51
Lever arm	Sample rod to center [mm]		-31	31	31	-31	-31	-31	-31	-31	-31	-31	-31	31
	Weight rod to center [mm]
Load calibration	Unloaded	load [N]	0.0	0.0	0.0	0.0	0.0	0.0	0.0	0.0
		stress [N/mm²]	0.0	0.0	0.0	0.0	0.0	0.0	0.0	0.0	0.0	0.0	0.0	0.0
	Pure lever arm	cumulative load [N]	-0.2	-1.6	-1.5	-2.3	-3.6	-1.8	-3.0	-5.5	-4.2	-1.6	-4.6	-2.2
		cumulative stress [N/mm²]	0.0	0.0	0.0	0.0	-0.1	0.0	-0.1	-0.1	-0.1	0.0	-0.1	0.0
	Weight 1	name	50N#02	10N#01	10N#03	2.5N#20	5N#04	10N#04	10N#02	10N#07	10N#05	5N#07	10N#10	50N#01
		cumulative load [N]	499.0	-72.0	-71.6	12.3	27.1	50.8	49.6	47.3	50.9	35.9	69.8	-550.4
		cumulative stress [N/mm²]	10.4	-1.2	-1.2	0.3	0.6	1.1	1.0	1.0	1.1	0.7	1.5	-9.2
	Weight 2	name	50N#04	5N#01	2.5N#07	2.5N#21		5N#05	5N#06	5N#03	2.5N#02	2.5N#03	5N#08	40N#01
		cumulative load [N]	1006.2	-110.1	-92.1	27.1		81.3	79.8	76.2	66.1	55.8	110.3	-965.2
		cumulative stress [N/mm²]	21.0	-1.8	-1.5	0.6	0.0	1.7	1.7	1.6	1.4	1.2	2.3	-16.1
	Weight 3	name	50N#05							2.5N#01	5N#11	2.5N#15
		cumulative load [N]	1508.9							90.5	96.1	76.5
		cumulative stress [N/mm²]	31.4	0.0	0.0	0.0	0.0	0.0	0.0	1.9	2.0	1.6	0.0	0.0
	Weight 4	name	30N#01
		cumulative load [N]	1810.2
		cumulative stress [N/mm²]	37.7	0.0	0.0	0.0	0.0	0.0	0.0	0.0	0.0	0.0	0.0	0.0
	Weight 5	name
		cumulative load [N]
		cumulative stress [N/mm²]	0.0	0.0	0.0	0.0	0.0	0.0	0.0	0.0	0.0	0.0	0.0	0.0
	Weight 6	name
		cumulative load [N]
		cumulative stress [N/mm²]	0.0	0.0	0.0	0.0	0.0	0.0	0.0	0.0	0.0	0.0	0.0	0.0
	Weight 7	name
		cumulative load [N]
		cumulative stress [N/mm²]	0.0	0.0	0.0	0.0	0.0	0.0	0.0	0.0	0.0	0.0	0.0	0.0
	Weight 8	name
		cumulative load [N]
		cumulative stress [N/mm²]	0.0	0.0	0.0	0.0	0.0	0.0	0.0	0.0	0.0	0.0	0.0	0.0

## Visco_RH65_01
Sample Holder			1	2	3	4	5	6	7	8	9	10	11	12
Sample	Name		1_tL-143-130-327	1_cR-089-111-503	1_cT-037-178-562	1_sRT-271-111-515	1_sTR-271-129-500	1_sLT-012-153-321	1_sTL-095-182-649	1_sLR-122-150-502	1_sRL-037-121-314	1_tT-271-176-496	1_tR-058-136-333	1_cL-162-141-386		* Schmidt and Kaliske (2006): Zur dreidimensionalen Materialmodellierung von Fichtenholz mittels eines Mehrflächen-Plastizitätsmodells
	Cross section	thickness [mm]	4.00	4.00	4.00	4.00	4.00	4.00	4.00	4.00
		width [mm]	12.00	15.00	15.00	12.00	12.00	12.00	12.00	12.00	12.00	12.00	12.00	15.00
	Load	type [tension/compression/shear]	tension	compression	compression	shear	shear	shear	shear	shear	shear	tension	tension	compression
		direction [L/R/T]	L	R	T	RT	TR	LT	TL	LR	RL	T	R	L
		moisture content MC [%]	12.0	12.0	12.0	12.0	12.0	12.0	12.0	12.0
		target load degree [%]	30.0	30.0	30.0	30.0	30.0	30.0	30.0	30.0
		literature* strength at MC [N/mm²]	65.50	-6.00	-6.00	1.83	1.83	5.34	5.34	6.34	6.34	2.79	3.75	-50.30
		target load [N]	943.20	-108.00	-108.00	26.35	26.35	76.90	76.90	91.30	91.30	40.18	54.00	-905.40
		target stress [N/mm²]	19.65	-1.80	-1.80	0.55	0.55	1.60	1.60	1.90	1.90	0.84	1.13	-15.09
Lever arm	Sample rod to center [mm]		-31	31	31	-31	-31	-31	-31	-31	-31	-31	-31	31
	Weight rod to center [mm]
Load calibration	Unloaded	load [N]	0.0	0.0	0.0	0.0	0.0	0.0	0.0	0.0
		stress [N/mm²]	0.0	0.0	0.0	0.0	0.0	0.0	0.0	0.0	0.0	0.0	0.0	0.0
	Pure lever arm	cumulative load [N]	-0.2	-1.6	-1.5	-2.3	-3.6	-1.8	-3.0	-5.5	-4.2	-1.6	-4.6	-2.2
		cumulative stress [N/mm²]	0.0	0.0	0.0	0.0	-0.1	0.0	-0.1	-0.1	-0.1	0.0	-0.1	0.0
	Weight 1	name	50N#02	5N#01	5N#02	5N#03	5N#04	5N#05	5N#06	20N#01	20N#02	5N#07	5N#08	50N#01
		cumulative load [N]	521.2	-35.2	-32.0	26.4	26.6	21.7	23.1	90.5	92.0	41.4	32.0	-522.4
		cumulative stress [N/mm²]	10.9	-0.6	-0.5	0.6	0.6	0.5	0.5	1.9	1.9	0.9	0.7	-8.7
	Weight 2	name	40N#02	10N#01	10N#03			10N#04	10N#02				2.5N#6	40N#01
		cumulative load [N]	943.4	-108.0	-106.8			77.2	76.9				53.8	-907.1
		cumulative stress [N/mm²]	19.7	-1.8	-1.8	0.0	0.0	1.6	1.6	0.0	0.0	0.0	1.1	-15.1
	Weight 3	name
		cumulative load [N]
		cumulative stress [N/mm²]	0.0	0.0	0.0	0.0	0.0	0.0	0.0	0.0	0.0	0.0	0.0	0.0
	Weight 4	name
		cumulative load [N]
		cumulative stress [N/mm²]	0.0	0.0	0.0	0.0	0.0	0.0	0.0	0.0	0.0	0.0	0.0	0.0
	Weight 5	name
		cumulative load [N]
		cumulative stress [N/mm²]	0.0	0.0	0.0	0.0	0.0	0.0	0.0	0.0	0.0	0.0	0.0	0.0
	Weight 6	name
		cumulative load [N]
		cumulative stress [N/mm²]	0.0	0.0	0.0	0.0	0.0	0.0	0.0	0.0	0.0	0.0	0.0	0.0
	Weight 7	name
		cumulative load [N]
		cumulative stress [N/mm²]	0.0	0.0	0.0	0.0	0.0	0.0	0.0	0.0	0.0	0.0	0.0	0.0
	Weight 8	name
		cumulative load [N]
		cumulative stress [N/mm²]	0.0	0.0	0.0	0.0	0.0	0.0	0.0	0.0	0.0	0.0	0.0	0.0

## Visco_RH65_02
Sample Holder			1	2	3	4	5	6	7	8	9	10	11	12
Sample	Name		1_tL-143-130-215	1_cR-089-111-540	1_cT-037-178-575	1_sRT-271-111-530	1_sTR-271-129-492	1_sLT-012-153-395	1_sLT-012-153-765	1_sLR-122-150-428	1_sRL-037-121-238	1_tT-271-176-511	1_tR-058-136-300	1_cL-162-141-473		* Schmidt and Kaliske (2006): Zur dreidimensionalen Materialmodellierung von Fichtenholz mittels eines Mehrflächen-Plastizitätsmodells
	Cross section	thickness [mm]	4.00	4.00	4.00	4.00	4.00	4.00	4.00	4.00
		width [mm]	12.00	15.00	15.00	12.00	12.00	12.00	12.00	12.00	12.00	12.00	12.00	15.00
	Load	type [tension/compression/shear]	tension	compression	compression	shear	shear	shear	shear	shear	shear	tension	tension	compression
		direction [L/R/T]	L	R	T	RT	TR	LT	TL	LR	RL	T	R	L
		moisture content MC [%]	12.0	12.0	12.0	12.0	12.0	12.0	12.0	12.0
		target load degree [%]	30.0	30.0	30.0	30.0	30.0	30.0	30.0	30.0
		literature* strength at MC [N/mm²]	65.50	-6.00	-6.00	1.83	1.83	5.34	5.34	6.34	6.34	2.79	3.75	-50.30
		target load [N]	943.20	-108.00	-108.00	26.35	26.35	76.90	76.90	91.30	91.30	40.18	54.00	-905.40
		target stress [N/mm²]	19.65	-1.80	-1.80	0.55	0.55	1.60	1.60	1.90	1.90	0.84	1.13	-15.09
Lever arm	Sample rod to center [mm]		-31	31	31	-31	-31	-31	-31	-31	-31	-31	-31	31
	Weight rod to center [mm]
Load calibration	Unloaded	load [N]	0.0	0.0	0.0	0.0	0.0	0.0	0.0	0.0
		stress [N/mm²]	0.0	0.0	0.0	0.0	0.0	0.0	0.0	0.0	0.0	0.0	0.0	0.0
	Pure lever arm	cumulative load [N]	-0.2	-1.6	-1.5	-2.3	-3.6	-1.8	-3.0	-5.5	-4.2	-1.6	-4.6	-2.2
		cumulative stress [N/mm²]	0.0	0.0	0.0	0.0	-0.1	0.0	-0.1	-0.1	-0.1	0.0	-0.1	0.0
	Weight 1	name	50N#02	5N#01	5N#02	5N#03	5N#04	5N#05	5N#06	20N#01	20N#02	5N#07	5N#08	50N#01
		cumulative load [N]	521.2	-35.2	-32.0	26.4	26.6	21.7	23.1	90.5	92.0	41.4	32.0	-522.4
		cumulative stress [N/mm²]	10.9	-0.6	-0.5	0.6	0.6	0.5	0.5	1.9	1.9	0.9	0.7	-8.7
	Weight 2	name	40N#02	10N#01	10N#03			10N#04	10N#02				2.5N#6	40N#01
		cumulative load [N]	943.4	-108.0	-106.8			77.2	76.9				53.8	-907.1
		cumulative stress [N/mm²]	19.7	-1.8	-1.8	0.0	0.0	1.6	1.6	0.0	0.0	0.0	1.1	-15.1
	Weight 3	name
		cumulative load [N]
		cumulative stress [N/mm²]	0.0	0.0	0.0	0.0	0.0	0.0	0.0	0.0	0.0	0.0	0.0	0.0
	Weight 4	name
		cumulative load [N]
		cumulative stress [N/mm²]	0.0	0.0	0.0	0.0	0.0	0.0	0.0	0.0	0.0	0.0	0.0	0.0
	Weight 5	name
		cumulative load [N]
		cumulative stress [N/mm²]	0.0	0.0	0.0	0.0	0.0	0.0	0.0	0.0	0.0	0.0	0.0	0.0
	Weight 6	name
		cumulative load [N]
		cumulative stress [N/mm²]	0.0	0.0	0.0	0.0	0.0	0.0	0.0	0.0	0.0	0.0	0.0	0.0
	Weight 7	name
		cumulative load [N]
		cumulative stress [N/mm²]	0.0	0.0	0.0	0.0	0.0	0.0	0.0	0.0	0.0	0.0	0.0	0.0
	Weight 8	name
		cumulative load [N]
		cumulative stress [N/mm²]	0.0	0.0	0.0	0.0	0.0	0.0	0.0	0.0	0.0	0.0	0.0	0.0

## Visco_RH65_03
Sample Holder			1	2	3	4	5	6	7	8	9	10	11	12
Sample	Name		1_tL-143-130-104	1_cR-089-111-558	1_cT-037-178-549	1_sRT-271-111-537	1_sTR-271-129-485	1_sTL-095-182-725	1_sTL-095-182-763	1_sLR-122-150-576	1_sRL-037-121-276	1_tT-271-176-518	1_tR-058-136-267	1_cL-162-141-298		* Schmidt and Kaliske (2006): Zur dreidimensionalen Materialmodellierung von Fichtenholz mittels eines Mehrflächen-Plastizitätsmodells
	Cross section	thickness [mm]	4.00	4.00	4.00	4.00	4.00	4.00	4.00	4.00
		width [mm]	12.00	15.00	15.00	12.00	12.00	12.00	12.00	12.00	12.00	12.00	12.00	15.00
	Load	type [tension/compression/shear]	tension	compression	compression	shear	shear	shear	shear	shear	shear	tension	tension	compression
		direction [L/R/T]	L	R	T	RT	TR	LT	TL	LR	RL	T	R	L
		moisture content MC [%]	12.0	12.0	12.0	12.0	12.0	12.0	12.0	12.0
		target load degree [%]	30.0	30.0	30.0	30.0	30.0	30.0	30.0	30.0
		literature* strength at MC [N/mm²]	65.50	-6.00	-6.00	1.83	1.83	5.34	5.34	6.34	6.34	2.79	3.75	-50.30
		target load [N]	943.20	-108.00	-108.00	26.35	26.35	76.90	76.90	91.30	91.30	40.18	54.00	-905.40
		target stress [N/mm²]	19.65	-1.80	-1.80	0.55	0.55	1.60	1.60	1.90	1.90	0.84	1.13	-15.09
Lever arm	Sample rod to center [mm]		-31	31	31	-31	-31	-31	-31	-31	-31	-31	-31	31
	Weight rod to center [mm]
Load calibration	Unloaded	load [N]	0.0	0.0	0.0	0.0	0.0	0.0	0.0	0.0
		stress [N/mm²]	0.0	0.0	0.0	0.0	0.0	0.0	0.0	0.0	0.0	0.0	0.0	0.0
	Pure lever arm	cumulative load [N]	-0.2	-1.6	-1.5	-2.3	-3.6	-1.8	-3.0	-5.5	-4.2	-1.6	-4.6	-2.2
		cumulative stress [N/mm²]	0.0	0.0	0.0	0.0	-0.1	0.0	-0.1	-0.1	-0.1	0.0	-0.1	0.0
	Weight 1	name	50N#02	5N#01	5N#02	5N#03	5N#04	5N#05	5N#06	20N#01	20N#02	5N#07	5N#08	50N#01
		cumulative load [N]	521.2	-35.2	-32.0	26.4	26.6	21.7	23.1	90.5	92.0	41.4	32.0	-522.4
		cumulative stress [N/mm²]	10.9	-0.6	-0.5	0.6	0.6	0.5	0.5	1.9	1.9	0.9	0.7	-8.7
	Weight 2	name	40N#02	10N#01	10N#03			10N#04	10N#02				2.5N#6	40N#01
		cumulative load [N]	943.4	-108.0	-106.8			77.2	76.9				53.8	-907.1
		cumulative stress [N/mm²]	19.7	-1.8	-1.8	0.0	0.0	1.6	1.6	0.0	0.0	0.0	1.1	-15.1
	Weight 3	name
		cumulative load [N]
		cumulative stress [N/mm²]	0.0	0.0	0.0	0.0	0.0	0.0	0.0	0.0	0.0	0.0	0.0	0.0
	Weight 4	name
		cumulative load [N]
		cumulative stress [N/mm²]	0.0	0.0	0.0	0.0	0.0	0.0	0.0	0.0	0.0	0.0	0.0	0.0
	Weight 5	name
		cumulative load [N]
		cumulative stress [N/mm²]	0.0	0.0	0.0	0.0	0.0	0.0	0.0	0.0	0.0	0.0	0.0	0.0
	Weight 6	name
		cumulative load [N]
		cumulative stress [N/mm²]	0.0	0.0	0.0	0.0	0.0	0.0	0.0	0.0	0.0	0.0	0.0	0.0
	Weight 7	name
		cumulative load [N]
		cumulative stress [N/mm²]	0.0	0.0	0.0	0.0	0.0	0.0	0.0	0.0	0.0	0.0	0.0	0.0
	Weight 8	name
		cumulative load [N]
		cumulative stress [N/mm²]	0.0	0.0	0.0	0.0	0.0	0.0	0.0	0.0	0.0	0.0	0.0	0.0

## Visco_RH65_04
Sample Holder			1	2	3	4	5	6	7	8	9	10	11	12
Sample	Name		1_tL-138-164-881	1_cR-089-111-577	1_cT-037-178-455	1_sRT-271-111-544	1_sTR-271-129-478	1_sLT-012-153-247	1_sTL-095-182-307	1_sLR-122-150-872	1_sRL-037-121-200	1_tT-271-176-504	1_tR-058-136-100	1_cL-162-123-037		* Schmidt and Kaliske (2006): Zur dreidimensionalen Materialmodellierung von Fichtenholz mittels eines Mehrflächen-Plastizitätsmodells
	Cross section	thickness [mm]	4.00	4.00	4.00	4.00	4.00	4.00	4.00	4.00
		width [mm]	12.00	15.00	15.00	12.00	12.00	12.00	12.00	12.00	12.00	12.00	12.00	15.00
	Load	type [tension/compression/shear]	tension	compression	compression	shear	shear	shear	shear	shear	shear	tension	tension	compression
		direction [L/R/T]	L	R	T	RT	TR	LT	TL	LR	RL	T	R	L
		moisture content MC [%]	12.0	12.0	12.0	12.0	12.0	12.0	12.0	12.0
		target load degree [%]	30.0	30.0	30.0	30.0	30.0	30.0	30.0	30.0
		literature* strength at MC [N/mm²]	65.50	-6.00	-6.00	1.83	1.83	5.34	5.34	6.34	6.34	2.79	3.75	-50.30
		target load [N]	943.20	-108.00	-108.00	26.35	26.35	76.90	76.90	91.30	91.30	40.18	54.00	-905.40
		target stress [N/mm²]	19.65	-1.80	-1.80	0.55	0.55	1.60	1.60	1.90	1.90	0.84	1.13	-15.09
Lever arm	Sample rod to center [mm]		-31	31	31	-31	-31	-31	-31	-31	-31	-31	-31	31
	Weight rod to center [mm]
Load calibration	Unloaded	load [N]	0.0	0.0	0.0	0.0	0.0	0.0	0.0	0.0
		stress [N/mm²]	0.0	0.0	0.0	0.0	0.0	0.0	0.0	0.0	0.0	0.0	0.0	0.0
	Pure lever arm	cumulative load [N]	-0.2	-1.6	-1.5	-2.3	-3.6	-1.8	-3.0	-5.5	-4.2	-1.6	-4.6	-2.2
		cumulative stress [N/mm²]	0.0	0.0	0.0	0.0	-0.1	0.0	-0.1	-0.1	-0.1	0.0	-0.1	0.0
	Weight 1	name	50N#02	5N#01	5N#02	5N#03	5N#04	5N#05	5N#06	20N#01	20N#02	5N#07	5N#08	50N#01
		cumulative load [N]	521.2	-35.2	-32.0	26.4	26.6	21.7	23.1	90.5	92.0	41.4	32.0	-522.4
		cumulative stress [N/mm²]	10.9	-0.6	-0.5	0.6	0.6	0.5	0.5	1.9	1.9	0.9	0.7	-8.7
	Weight 2	name	40N#02	10N#01	10N#03			10N#04	10N#02				2.5N#6	40N#01
		cumulative load [N]	943.4	-108.0	-106.8			77.2	76.9				53.8	-907.1
		cumulative stress [N/mm²]	19.7	-1.8	-1.8	0.0	0.0	1.6	1.6	0.0	0.0	0.0	1.1	-15.1
	Weight 3	name
		cumulative load [N]
		cumulative stress [N/mm²]	0.0	0.0	0.0	0.0	0.0	0.0	0.0	0.0	0.0	0.0	0.0	0.0
	Weight 4	name
		cumulative load [N]
		cumulative stress [N/mm²]	0.0	0.0	0.0	0.0	0.0	0.0	0.0	0.0	0.0	0.0	0.0	0.0
	Weight 5	name
		cumulative load [N]
		cumulative stress [N/mm²]	0.0	0.0	0.0	0.0	0.0	0.0	0.0	0.0	0.0	0.0	0.0	0.0
	Weight 6	name
		cumulative load [N]
		cumulative stress [N/mm²]	0.0	0.0	0.0	0.0	0.0	0.0	0.0	0.0	0.0	0.0	0.0	0.0
	Weight 7	name
		cumulative load [N]
		cumulative stress [N/mm²]	0.0	0.0	0.0	0.0	0.0	0.0	0.0	0.0	0.0	0.0	0.0	0.0
	Weight 8	name
		cumulative load [N]
		cumulative stress [N/mm²]	0.0	0.0	0.0	0.0	0.0	0.0	0.0	0.0	0.0	0.0	0.0	0.0

## Visco_RH65_05
Sample Holder			1	2	3	4	5	6	7	8	9	10	11	12
Sample	Name		1_tLx-237-186-145	1_cLx-238-144-023	1_cLx-238-144-110	1_sRT-271-111-610	1_sTR-271-129-405	1_sLT-012-153-913	1_sTL-095-182-497	1_sLR-119-150-091	1_sRL-037-121-542	1_tLx-237-186-256	1_tLx-237-186-033	1_cLx-238-144-198		* Shear samples: Schmidt and Kaliske (2006): Zur dreidimensionalen Materialmodellierung von Fichtenholz mittels eines Mehrflächen-Plastizitätsmodells
	Cross section	thickness [mm]	4.00	4.00	4.00	4.00	4.00	4.00	4.00	4.00		* Tension/Compression samples: taken from own strength experiments of the sample tree
		width [mm]	12.00	15.00	15.00	12.00	12.00	12.00	12.00	12.00	12.00	12.00	12.00	15.00
	Load	type [tension/compression/shear]	tension	compression	compression	shear	shear	shear	shear	shear	shear	tension	tension	compression
		direction [L/R/T]	L	L	L	RT	TR	LT	TL	LR	RL	L	L	L
		moisture content MC [%]	12.0	12.0	12.0	12.0	12.0	12.0	12.0	12.0
		target load degree [%]	30.0	30.0	30.0	30.0	30.0	30.0	30.0	30.0
		literature* strength at MC [N/mm²]	116.15	-50.30	-50.30	1.83	1.83	5.34	5.34	6.34	6.34	116.15	116.15	-50.30
		target load [N]	1672.56	-905.40	-905.40	26.35	26.35	76.90	76.90	91.30	91.30	1672.56	1672.56	-905.40
		target stress [N/mm²]	34.85	-15.09	-15.09	0.55	0.55	1.60	1.60	1.90	1.90	34.85	34.85	-15.09
Lever arm	Sample rod to center [mm]		-31	31	31	-31	-31	-31	-31	-31	-31	-31	-31	31
	Weight rod to center [mm]
Load calibration	Unloaded	load [N]	0.0	0.0	0.0	0.0	0.0	0.0	0.0	0.0
		stress [N/mm²]	0.0	0.0	0.0	0.0	0.0	0.0	0.0	0.0	0.0	0.0	0.0	0.0
	Pure lever arm	cumulative load [N]	1.6	-0.2	3.4	-2.3	-3.6	-1.8	-3.0	-5.5	-4.2	-0.7	-4.3	-2.2
		cumulative stress [N/mm²]	0.0	0.0	0.1	0.0	-0.1	0.0	-0.1	-0.1	-0.1	0.0	-0.1	0.0
	Weight 1	name	50N#02	50#14	50#15	5N#03	5N#04	5N#05	5N#06	20N#01	20N#02	50N#06	50N#10	50N#01
		cumulative load [N]	566.2	-348.2	-351.8	26.4	26.6	21.7	23.1	90.5	92.0	396.8	382.8	-522.4
		cumulative stress [N/mm²]	11.8	-5.8	-5.9	0.6	0.6	0.5	0.5	1.9	1.9	8.3	8.0	-8.7
	Weight 2	name	50N#04	40#02	40#04			10N#04	10N#02			50N#07	50N#11	40N#01
		cumulative load [N]	1133.2	-636.6	-640.2			77.2	76.9			785.1	765.5	-907.1
		cumulative stress [N/mm²]	23.6	-10.6	-10.7	0.0	0.0	1.6	1.6	0.0	0.0	16.4	15.9	-15.1
	Weight 3	name	50N#05	40#03	40#05							50N#08	50N#12
		cumulative load [N]	1695.2	-922.1	-925.2							1179.2	1151.5
		cumulative stress [N/mm²]	35.3	-15.4	-15.4	0.0	0.0	0.0	0.0	0.0	0.0	24.6	24.0	0.0
	Weight 4	name										50N#09	50N#13
		cumulative load [N]										1566.2	1533.3
		cumulative stress [N/mm²]	0.0	0.0	0.0	0.0	0.0	0.0	0.0	0.0	0.0	32.6	31.9	0.0
	Weight 5	name										10#15	20#08
		cumulative load [N]										1674.0	1683.5
		cumulative stress [N/mm²]	0.0	0.0	0.0	0.0	0.0	0.0	0.0	0.0	0.0	34.9	35.1	0.0
	Weight 6	name
		cumulative load [N]
		cumulative stress [N/mm²]	0.0	0.0	0.0	0.0	0.0	0.0	0.0	0.0	0.0	0.0	0.0	0.0
	Weight 7	name
		cumulative load [N]
		cumulative stress [N/mm²]	0.0	0.0	0.0	0.0	0.0	0.0	0.0	0.0	0.0	0.0	0.0	0.0
	Weight 8	name
		cumulative load [N]
		cumulative stress [N/mm²]	0.0	0.0	0.0	0.0	0.0	0.0	0.0	0.0	0.0	0.0	0.0	0.0

## Visco_RH65_06
Sample Holder			1	2	3	4	5	6	7	8	9	10	11	12
Sample	Name		1_tLx-235-193-585	1_cR-089-111-448	1_cR-089-111-595	1_sRT-271-111-639	1_sTR-271-129-383	1_sLT-012-145-246	1_sTL-095-182-231	1_sLR-119-150-905	1_sRL-037-121-694	1_tR-058-136-833	1_tR-058-136-867	1_cLx-238-144-547		* Tension/Compression samples: taken from own strength experiments of the sample tree
	Cross section	thickness [mm]	4.00	4.00	4.00	4.00	4.00	4.00	4.00	4.00		* Shear samples: initial strength tests for Arcan shear samples at 65% RH [Mpa]:
		width [mm]	12.00	15.00	15.00	12.00	12.00	12.00	12.00	12.00	12.00	12.00	12.00	15.00			'- fLR = 7.082
	Load	type [tension/compression/shear]	tension	compression	compression	shear	shear	shear	shear	shear	shear	tension	tension	compression			'- fRL = 4.492
		direction [L/R/T]	L	R	R	RT	TR	LT	TL	LR	RL	R	R	L			'- fRT = 1.752
		moisture content MC [%]	12.0	12.0	12.0	12.0	12.0	12.0	12.0	12.0			'- fTR = 1.998
		target load degree [%]	30.0	30.0	30.0	30.0	30.0	30.0	30.0	30.0			'- fTL = 4.295
		literature* strength at MC [N/mm²]	137.83	-5.04	-5.04	1.99	1.47	7.08	8.33	7.79	5.47	6.17	6.17	-43.55			- fLR is assumed similar to fLT
		target load [N]	1984.75	-90.79	-90.79	28.61	21.21	101.98	120.00	112.19	78.71	88.79	88.79	-783.83
		target stress [N/mm²]	41.35	-1.51	-1.51	0.60	0.44	2.12	2.50	2.34	1.64	1.85	1.85	-13.06
Lever arm	Sample rod to center [mm]		-31	31	31	-31	-31	-31	-31	-31	-31	-31	-31	31
	Weight rod to center [mm]
Load calibration	Unloaded	load [N]	0.0	0.0	0.0	0.0	0.0	0.0	0.0	0.0
		stress [N/mm²]	0.0	0.0	0.0	0.0	0.0	0.0	0.0	0.0	0.0	0.0	0.0	0.0
	Pure lever arm	cumulative load [N]	1.6	-1.6	-1.5	-2.3	-3.6	-1.8	-3.0	-5.5	-4.2	-1.6	-4.6	-2.2
		cumulative stress [N/mm²]	0.0	0.0	0.0	0.0	-0.1	0.0	-0.1	-0.1	-0.1	0.0	-0.1	0.0
	Weight 1	name	50N#02	5N#01	5N#02	5N#03	5N#04	5N#05	5N#06	20N#01	20N#02	5N#07	5N#08	50N#01
		cumulative load [N]	566.2	-35.2	-32.0	26.4	26.6	21.7	23.1	90.5	92.0	41.4	32.0	-522.4
		cumulative stress [N/mm²]	11.8	-0.6	-0.5	0.6	0.6	0.5	0.5	1.9	1.9	0.9	0.7	-8.7
	Weight 2	name	50N#04	10N#01	10N#03			10N#04	10N#02			2.5N#16	2.5N#6	40N#01
		cumulative load [N]	1133.2	-108.0	-106.8			77.2	76.9			63.3	53.8	-907.1
		cumulative stress [N/mm²]	23.6	-1.8	-1.8	0.0	0.0	1.6	1.6	0.0	0.0	1.3	1.1	-15.1
	Weight 3	name	50N#05
		cumulative load [N]	1695.2
		cumulative stress [N/mm²]	35.3	0.0	0.0	0.0	0.0	0.0	0.0	0.0	0.0	0.0	0.0	0.0
	Weight 4	name
		cumulative load [N]
		cumulative stress [N/mm²]	0.0	0.0	0.0	0.0	0.0	0.0	0.0	0.0	0.0	0.0	0.0	0.0
	Weight 5	name
		cumulative load [N]
		cumulative stress [N/mm²]	0.0	0.0	0.0	0.0	0.0	0.0	0.0	0.0	0.0	0.0	0.0	0.0
	Weight 6	name
		cumulative load [N]
		cumulative stress [N/mm²]	0.0	0.0	0.0	0.0	0.0	0.0	0.0	0.0	0.0	0.0	0.0	0.0
	Weight 7	name
		cumulative load [N]
		cumulative stress [N/mm²]	0.0	0.0	0.0	0.0	0.0	0.0	0.0	0.0	0.0	0.0	0.0	0.0
	Weight 8	name
		cumulative load [N]
		cumulative stress [N/mm²]	0.0	0.0	0.0	0.0	0.0	0.0	0.0	0.0	0.0	0.0	0.0	0.0

## Visco_RH90_01
Sample Holder			1	2	3	4	5	6	7	8	9	10	11	12
Sample	Name		1_tL-143-130-883	1_cR-089-111-467	1_cT-037-178-589	1_sRT-271-111-584	1_sTR-271-129-441	1_sLT-012-153-691	1_sTL-095-182-915	1_sLR-122-150-058	1_sRL-037-121-010	1_tT-271-176-547	1_tR-058-136-033	1_cL-162-141-560		* Schmidt and Kaliske (2006): Zur dreidimensionalen Materialmodellierung von Fichtenholz mittels eines Mehrflächen-Plastizitätsmodells
	Cross section	thickness [mm]	4.00	4.00	4.00	4.00	4.00	4.00	4.00	4.00
		width [mm]	12.00	15.00	15.00	12.00	12.00	12.00	12.00	12.00	12.00	12.00	12.00	15.00
	Load	type [tension/compression/shear]	tension	compression	compression	shear	shear	shear	shear	shear	shear	tension	tension	compression
		direction [L/R/T]	L	R	T	RT	TR	LT	TL	LR	RL	T	R	L
		moisture content MC [%]	12.0	12.0	12.0	12.0	12.0	12.0	12.0	12.0
		target load degree [%]	30.0	30.0	30.0	30.0	30.0	30.0	30.0	30.0
		literature* strength at MC [N/mm²]	65.50	-6.00	-6.00	1.83	1.83	5.34	5.34	6.34	6.34	2.79	3.75	-50.30
		target load [N]	943.20	-108.00	-108.00	26.35	26.35	76.90	76.90	91.30	91.30	40.18	54.00	-905.40
		target stress [N/mm²]	19.65	-1.80	-1.80	0.55	0.55	1.60	1.60	1.90	1.90	0.84	1.13	-15.09
Lever arm	Sample rod to center [mm]		-31	31	31	-31	-31	-31	-31	-31	-31	-31	-31	31
	Weight rod to center [mm]
Load calibration	Unloaded	load [N]	0.0	0.0	0.0	0.0	0.0	0.0	0.0	0.0
		stress [N/mm²]	0.0	0.0	0.0	0.0	0.0	0.0	0.0	0.0	0.0	0.0	0.0	0.0
	Pure lever arm	cumulative load [N]	-0.2	-1.6	-1.5	-2.3	-3.6	-1.8	-3.0	-5.5	-4.2	-1.6	-4.6	-2.2
		cumulative stress [N/mm²]	0.0	0.0	0.0	0.0	-0.1	0.0	-0.1	-0.1	-0.1	0.0	-0.1	0.0
	Weight 1	name	50N#02	5N#01	5N#02	5N#03	5N#04	5N#05	5N#06	20N#01	20N#02	5N#07	5N#08	50N#01
		cumulative load [N]	521.2	-35.2	-32.0	26.4	26.6	21.7	23.1	90.5	92.0	41.4	32.0	-522.4
		cumulative stress [N/mm²]	10.9	-0.6	-0.5	0.6	0.6	0.5	0.5	1.9	1.9	0.9	0.7	-8.7
	Weight 2	name	40N#02	10N#01	10N#03			10N#04	10N#02				2.5N#6	40N#01
		cumulative load [N]	943.4	-108.0	-106.8			77.2	76.9				53.8	-907.1
		cumulative stress [N/mm²]	19.7	-1.8	-1.8	0.0	0.0	1.6	1.6	0.0	0.0	0.0	1.1	-15.1
	Weight 3	name
		cumulative load [N]
		cumulative stress [N/mm²]	0.0	0.0	0.0	0.0	0.0	0.0	0.0	0.0	0.0	0.0	0.0	0.0
	Weight 4	name
		cumulative load [N]
		cumulative stress [N/mm²]	0.0	0.0	0.0	0.0	0.0	0.0	0.0	0.0	0.0	0.0	0.0	0.0
	Weight 5	name
		cumulative load [N]
		cumulative stress [N/mm²]	0.0	0.0	0.0	0.0	0.0	0.0	0.0	0.0	0.0	0.0	0.0	0.0
	Weight 6	name
		cumulative load [N]
		cumulative stress [N/mm²]	0.0	0.0	0.0	0.0	0.0	0.0	0.0	0.0	0.0	0.0	0.0	0.0
	Weight 7	name
		cumulative load [N]
		cumulative stress [N/mm²]	0.0	0.0	0.0	0.0	0.0	0.0	0.0	0.0	0.0	0.0	0.0	0.0
	Weight 8	name
		cumulative load [N]
		cumulative stress [N/mm²]	0.0	0.0	0.0	0.0	0.0	0.0	0.0	0.0	0.0	0.0	0.0	0.0

## Visco_RH90_02
Sample Holder			1	2	3	4	5	6	7	8	9	10	11	12
Sample	Name		1_tL-138-164-103	1_cR-089-111-393	1_cT-037-178-402	1_sRT-271-111-588	1_sTR-271-129-427	1_sLT-012-153-543	1_sTL-095-182-421	1_sLR-122-150-650	1_sRL-037-121-390	1_tT-271-176-423	1_tR-058-136-700	1_cL-162-141-735		* Tension/Compression samples: taken from own strength experiments of the sample tree
	Cross section	thickness [mm]	4.00	4.00	4.00	4.00	4.00	4.00	4.00	4.00		* Shear samples: initial strength tests for Arcan shear samples at 65% RH [Mpa]:
		width [mm]	12.00	15.00	15.00	12.00	12.00	12.00	12.00	12.00	12.00	12.00	12.00	15.00			'- fLR = 7.082
	Load	type [tension/compression/shear]	tension	compression	compression	shear	shear	shear	shear	shear	shear	tension	tension	compression			'- fRL = 4.492
		direction [L/R/T]	L	R	T	RT	TR	LT	TL	LR	RL	T	R	L			'- fRT = 1.752
		moisture content MC [%]	24.0	24.0	24.0	24.0	24.0	24.0	24.0	24.0			'- fTR = 1.998
		target load degree [%]	30.0	30.0	30.0	30.0	30.0	30.0	30.0	30.0			'- fTL = 4.295
		literature* strength at MC [N/mm²]	116.15	-3.55	-4.27	1.23	1.40	4.96	3.01	4.96	3.14	3.06	4.36	-27.65		** these strengths get multiplied with 0.7 (relation of strength(95%)/strength(65%) for uniaxial strength experiments of sample tree)
		target load [N]	1672.56	-63.90	-76.86	17.71	20.16	71.42	43.34	71.42	45.22	44.06	62.78	-497.70			- fLR is assumed similar to fLT
		target stress [N/mm²]	34.85	-1.07	-1.28	0.37	0.42	1.49	0.90	1.49	0.94	0.92	1.31	-8.30
Lever arm	Sample rod to center [mm]		-31	31	31	-31	-31	-31	-31	-31	-31	-31	-31	31
	Weight rod to center [mm]
Load calibration	Unloaded	load [N]	0.0	0.0	0.0	0.0	0.0	0.0	0.0	0.0
		stress [N/mm²]	0.0	0.0	0.0	0.0	0.0	0.0	0.0	0.0	0.0	0.0	0.0	0.0
	Pure lever arm	cumulative load [N]	-0.2	0.1	3.0	-2.3	-3.6	-1.8	-4.3	-7.5	-5.1	-1.6	-4.6	-2.2
		cumulative stress [N/mm²]	0.0	0.0	0.0	0.0	-0.1	0.0	-0.1	-0.2	-0.1	0.0	-0.1	0.0
	Weight 1	name	50N#02	10N#01	10N#03	5N#03	5N#04	5N#05	10N#02	05N#01	10N#05	5N#07	5N#08	50N#01
		cumulative load [N]	521.2	-71.1	-69.5	26.4	26.6	21.7	51.9	17.5	48.8	41.4	32.0	-522.4
		cumulative stress [N/mm²]	10.9	-1.2	-1.2	0.6	0.6	0.5	1.1	0.4	1.0	0.9	0.7	-8.7
	Weight 2	name	40N#02					10N#04		10N#07			2.5N#6
		cumulative load [N]	943.4					77.2		73.2			53.8
		cumulative stress [N/mm²]	19.7	0.0	0.0	0.0	0.0	1.6	0.0	1.5	0.0	0.0	1.1	0.0
	Weight 3	name	40N#04
		cumulative load [N]	1365.5
		cumulative stress [N/mm²]	28.4	0.0	0.0	0.0	0.0	0.0	0.0	0.0	0.0	0.0	0.0	0.0
	Weight 4	name
		cumulative load [N]
		cumulative stress [N/mm²]	0.0	0.0	0.0	0.0	0.0	0.0	0.0	0.0	0.0	0.0	0.0	0.0
	Weight 5	name
		cumulative load [N]
		cumulative stress [N/mm²]	0.0	0.0	0.0	0.0	0.0	0.0	0.0	0.0	0.0	0.0	0.0	0.0
	Weight 6	name
		cumulative load [N]
		cumulative stress [N/mm²]	0.0	0.0	0.0	0.0	0.0	0.0	0.0	0.0	0.0	0.0	0.0	0.0
	Weight 7	name
		cumulative load [N]
		cumulative stress [N/mm²]	0.0	0.0	0.0	0.0	0.0	0.0	0.0	0.0	0.0	0.0	0.0	0.0
	Weight 8	name
		cumulative load [N]
		cumulative stress [N/mm²]	0.0	0.0	0.0	0.0	0.0	0.0	0.0	0.0	0.0	0.0	0.0	0.0

## Visco_RH90_03
Sample Holder			1	2	3	4	5	6	7	8	9	10	11	12
Sample	Name		1_tL-138-164-325	1_cR-089-111-412	1_cT-037-178-415	1_sRT-271-111-595	1_sTR-271-129-419	1_sLT-012-153-617	1_sTL-095-182-535	1_sLR-122-150-724	1_sRL-037-121-504	1_tT-271-176-438	1_tR-058-136-767	1_cL-162-141-822		* Tension/Compression samples: taken from own strength experiments of the sample tree
	Cross section	thickness [mm]	4.00	4.00	4.00	4.00	4.00	4.00	4.00	4.00		* Shear samples: initial strength tests for Arcan shear samples at 65% RH [Mpa]:
		width [mm]	12.00	15.00	15.00	12.00	12.00	12.00	12.00	12.00	12.00	12.00	12.00	15.00			'- fLR = 7.082
	Load	type [tension/compression/shear]	tension	compression	compression	shear	shear	shear	shear	shear	shear	tension	tension	compression			'- fRL = 4.492
		direction [L/R/T]	L	R	T	RT	TR	LT	TL	LR	RL	T	R	L			'- fRT = 1.752
		moisture content MC [%]	24.0	24.0	24.0	24.0	24.0	24.0	24.0	24.0			'- fTR = 1.998
		target load degree [%]	30.0	30.0	30.0	30.0	30.0	30.0	30.0	30.0			'- fTL = 4.295
		literature* strength at MC [N/mm²]	116.15	-3.55	-4.27	1.23	1.40	4.96	3.01	4.96	3.14	3.06	4.36	-27.65		** these strengths get multiplied with 0.7 (relation of strength(95%)/strength(65%) for uniaxial strength experiments of sample tree)
		target load [N]	1672.56	-63.90	-76.86	17.71	20.16	71.42	43.34	71.42	45.22	44.06	62.78	-497.70			- fLR is assumed similar to fLT
		target stress [N/mm²]	34.85	-1.07	-1.28	0.37	0.42	1.49	0.90	1.49	0.94	0.92	1.31	-8.30
Lever arm	Sample rod to center [mm]		-31	31	31	-31	-31	-31	-31	-31	-31	-31	-31	31
	Weight rod to center [mm]
Load calibration	Unloaded	load [N]	0.0	0.0	0.0	0.0	0.0	0.0	0.0	0.0
		stress [N/mm²]	0.0	0.0	0.0	0.0	0.0	0.0	0.0	0.0	0.0	0.0	0.0	0.0
	Pure lever arm	cumulative load [N]	-0.2	0.1	3.0	-2.3	-3.6	-1.8	-4.3	-7.5	-5.1	-1.6	-4.6	-2.2
		cumulative stress [N/mm²]	0.0	0.0	0.0	0.0	-0.1	0.0	-0.1	-0.2	-0.1	0.0	-0.1	0.0
	Weight 1	name	50N#02	10N#01	10N#03	5N#03	5N#04	5N#05	10N#02	05N#01	10N#05	5N#07	5N#08	50N#01
		cumulative load [N]	521.2	-71.1	-69.5	26.4	26.6	21.7	51.9	17.5	48.8	41.4	32.0	-522.4
		cumulative stress [N/mm²]	10.9	-1.2	-1.2	0.6	0.6	0.5	1.1	0.4	1.0	0.9	0.7	-8.7
	Weight 2	name	40N#02					10N#04		10N#07			2.5N#6
		cumulative load [N]	943.4					77.2		73.2			53.8
		cumulative stress [N/mm²]	19.7	0.0	0.0	0.0	0.0	1.6	0.0	1.5	0.0	0.0	1.1	0.0
	Weight 3	name	40N#04
		cumulative load [N]	1365.5
		cumulative stress [N/mm²]	28.4	0.0	0.0	0.0	0.0	0.0	0.0	0.0	0.0	0.0	0.0	0.0
	Weight 4	name
		cumulative load [N]
		cumulative stress [N/mm²]	0.0	0.0	0.0	0.0	0.0	0.0	0.0	0.0	0.0	0.0	0.0	0.0
	Weight 5	name
		cumulative load [N]
		cumulative stress [N/mm²]	0.0	0.0	0.0	0.0	0.0	0.0	0.0	0.0	0.0	0.0	0.0	0.0
	Weight 6	name
		cumulative load [N]
		cumulative stress [N/mm²]	0.0	0.0	0.0	0.0	0.0	0.0	0.0	0.0	0.0	0.0	0.0	0.0
	Weight 7	name
		cumulative load [N]
		cumulative stress [N/mm²]	0.0	0.0	0.0	0.0	0.0	0.0	0.0	0.0	0.0	0.0	0.0	0.0
	Weight 8	name
		cumulative load [N]
		cumulative stress [N/mm²]	0.0	0.0	0.0	0.0	0.0	0.0	0.0	0.0	0.0	0.0	0.0	0.0

## Visco_RH90_04
Sample Holder			1	2	3	4	5	6	7	8	9	10	11	12
Sample	Name		1_tLx-235-193-029	1_cLx-239-133-026	1_cLx-239-133-113	1_sRT-271-111-632	1_sTR-271-129-390	1_sLT-012-145-172	1_sTL-095-182-383	1_sLR-119-150-239	1_sRL-037-121-656	1_tLx-235-193-140	1_tLx-235-193-251	1_cLx-239-133-288		* Tension/Compression samples: taken from own strength experiments of the sample tree
	Cross section	thickness [mm]	4.00	4.00	4.00	4.00	4.00	4.00	4.00	4.00		* Shear samples: initial strength tests for Arcan shear samples at 65% RH [Mpa]:
		width [mm]	12.00	15.00	15.00	12.00	12.00	12.00	12.00	12.00	12.00	12.00	12.00	15.00			'- fLR = 7.082
	Load	type [tension/compression/shear]	tension	compression	compression	shear	shear	shear	shear	shear	shear	tension	tension	compression			'- fRL = 4.492
		direction [L/R/T]	L	L	L	RT	TR	LT	TL	LR	RL	L	L	L			'- fRT = 1.752
		moisture content MC [%]	24.0	24.0	24.0	24.0	24.0	24.0	24.0	24.0			'- fTR = 1.998
		target load degree [%]	30.0	30.0	30.0	30.0	30.0	30.0	30.0	30.0			'- fTL = 4.295
		literature* strength at MC [N/mm²]	116.15	-27.65	-27.65	1.23	1.40	4.96	3.01	4.96	3.14	116.15	116.15	-27.65		** these strengths get multiplied with 0.7 (relation of strength(95%)/strength(65%) for uniaxial strength experiments of sample tree)
		target load [N]	1672.56	-497.70	-497.70	17.66	20.14	71.39	43.29	71.39	45.28	1672.56	1672.56	-497.70			- fLR is assumed similar to fLT
		target stress [N/mm²]	34.85	-8.30	-8.30	0.37	0.42	1.49	0.90	1.49	0.94	34.85	34.85	-8.30
Lever arm	Sample rod to center [mm]		-31	31	31	-31	-31	-31	-31	-31	-31	-31	-31	31
	Weight rod to center [mm]
Load calibration	Unloaded	load [N]	0.0	0.0	0.0	0.0	0.0	0.0	0.0	0.0
		stress [N/mm²]	0.0	0.0	0.0	0.0	0.0	0.0	0.0	0.0	0.0	0.0	0.0	0.0
	Pure lever arm	cumulative load [N]	1.6	-0.2	3.4	-2.3	-3.6	-1.8	-3.0	-5.5	-4.2	-0.7	-4.3	-2.2
		cumulative stress [N/mm²]	0.0	0.0	0.1	0.0	-0.1	0.0	-0.1	-0.1	-0.1	0.0	-0.1	0.0
	Weight 1	name	50N#02	50#14	50#15	5N#03	5N#04	5N#05	10N#02	05N#01	10N#05	50N#06	50N#10	50N#01
		cumulative load [N]	566.2	-348.2	-351.8	26.4	26.6	21.7	51.9	17.5	48.8	396.8	382.8	-522.4
		cumulative stress [N/mm²]	11.8	-5.8	-5.9	0.6	0.6	0.5	1.1	0.4	1.0	8.3	8.0	-8.7
	Weight 2	name	50N#04	40#02	40#04			10N#04		10N#07		50N#07	50N#11
		cumulative load [N]	1133.2	-636.6	-640.2			77.2		73.2		785.1	765.5
		cumulative stress [N/mm²]	23.6	-10.6	-10.7	0.0	0.0	1.6	0.0	1.5	0.0	16.4	15.9	0.0
	Weight 3	name	50N#05									50N#08	50N#12
		cumulative load [N]	1695.2									1179.2	1151.5
		cumulative stress [N/mm²]	35.3	0.0	0.0	0.0	0.0	0.0	0.0	0.0	0.0	24.6	24.0	0.0
	Weight 4	name										50N#09	50N#13
		cumulative load [N]										1566.2	1533.3
		cumulative stress [N/mm²]	0.0	0.0	0.0	0.0	0.0	0.0	0.0	0.0	0.0	32.6	31.9	0.0
	Weight 5	name										10#15	20#08
		cumulative load [N]										1674.0	1683.5
		cumulative stress [N/mm²]	0.0	0.0	0.0	0.0	0.0	0.0	0.0	0.0	0.0	34.9	35.1	0.0
	Weight 6	name
		cumulative load [N]
		cumulative stress [N/mm²]	0.0	0.0	0.0	0.0	0.0	0.0	0.0	0.0	0.0	0.0	0.0	0.0
	Weight 7	name
		cumulative load [N]
		cumulative stress [N/mm²]	0.0	0.0	0.0	0.0	0.0	0.0	0.0	0.0	0.0	0.0	0.0	0.0
	Weight 8	name
		cumulative load [N]
		cumulative stress [N/mm²]	0.0	0.0	0.0	0.0	0.0	0.0	0.0	0.0	0.0	0.0	0.0	0.0

## Visco_RH90_05
Sample Holder			1	2	3	4	5	6	7	8	9	10	11	12
Sample	Name		1_tLx-235-193-474	1_cR-089-111-430	1_cT-037-178-429	1_sRT-271-111-603	1_sTR-271-129-412	1_sLT-012-153-839	1_sTL-095-182-573	1_sLR-122-150-798	1_sRL-037-121-428	1_tT-271-176-431	1_tR-058-136-733	1_cLx-239-133-375		* Tension/Compression samples: taken from own strength experiments of the sample tree
	Cross section	thickness [mm]	4.00	4.00	4.00	4.00	4.00	4.00	4.00	4.00		* Shear samples: initial strength tests for Arcan shear samples at 65% RH [Mpa]:
		width [mm]	12.00	15.00	15.00	12.00	12.00	12.00	12.00	12.00	12.00	12.00	12.00	15.00			'- fLR = 7.082
	Load	type [tension/compression/shear]	tension	compression	compression	shear	shear	shear	shear	shear	shear	tension	tension	compression			'- fRL = 4.492
		direction [L/R/T]	L	R	T	RT	TR	LT	TL	LR	RL	T	R	L			'- fRT = 1.752
		moisture content MC [%]	24.0	24.0	24.0	24.0	24.0	24.0	24.0	24.0			'- fTR = 1.998
		target load degree [%]	30.0	30.0	30.0	30.0	30.0	30.0	30.0	30.0			'- fTL = 4.295
		literature* strength at MC [N/mm²]	116.15	-3.55	-4.27	1.23	1.40	4.96	3.01	4.96	3.14	3.06	4.36	-27.65		** these strengths get multiplied with 0.7 (relation of strength(95%)/strength(65%) for uniaxial strength experiments of sample tree)
		target load [N]	1672.56	-63.90	-76.86	17.71	20.16	71.42	43.34	71.42	45.22	44.06	62.78	-497.70			- fLR is assumed similar to fLT
		target stress [N/mm²]	34.85	-1.07	-1.28	0.37	0.42	1.49	0.90	1.49	0.94	0.92	1.31	-8.30
Lever arm	Sample rod to center [mm]		-31	31	31	-31	-31	-31	-31	-31	-31	-31	-31	31
	Weight rod to center [mm]
Load calibration	Unloaded	load [N]	0.0	0.0	0.0	0.0	0.0	0.0	0.0	0.0
		stress [N/mm²]	0.0	0.0	0.0	0.0	0.0	0.0	0.0	0.0	0.0	0.0	0.0	0.0
	Pure lever arm	cumulative load [N]	1.6	0.1	3.0	-2.3	-3.6	-1.8	-4.3	-7.5	-5.1	-1.6	-4.6	-2.2
		cumulative stress [N/mm²]	0.0	0.0	0.0	0.0	-0.1	0.0	-0.1	-0.2	-0.1	0.0	-0.1	0.0
	Weight 1	name	50N#02	10N#01	10N#03	5N#03	5N#04	5N#05	10N#02	05N#01	10N#05	5N#07	5N#08	50N#01
		cumulative load [N]	566.2	-71.1	-69.5	26.4	26.6	21.7	51.9	17.5	48.8	41.4	32.0	-522.4
		cumulative stress [N/mm²]	11.8	-1.2	-1.2	0.6	0.6	0.5	1.1	0.4	1.0	0.9	0.7	-8.7
	Weight 2	name	50N#04					10N#04		10N#07			2.5N#6
		cumulative load [N]	1133.2					77.2		73.2			53.8
		cumulative stress [N/mm²]	23.6	0.0	0.0	0.0	0.0	1.6	0.0	1.5	0.0	0.0	1.1	0.0
	Weight 3	name	50N#05
		cumulative load [N]	1695.2
		cumulative stress [N/mm²]	35.3	0.0	0.0	0.0	0.0	0.0	0.0	0.0	0.0	0.0	0.0	0.0
	Weight 4	name
		cumulative load [N]
		cumulative stress [N/mm²]	0.0	0.0	0.0	0.0	0.0	0.0	0.0	0.0	0.0	0.0	0.0	0.0
	Weight 5	name
		cumulative load [N]
		cumulative stress [N/mm²]	0.0	0.0	0.0	0.0	0.0	0.0	0.0	0.0	0.0	0.0	0.0	0.0
	Weight 6	name
		cumulative load [N]
		cumulative stress [N/mm²]	0.0	0.0	0.0	0.0	0.0	0.0	0.0	0.0	0.0	0.0	0.0	0.0
	Weight 7	name
		cumulative load [N]
		cumulative stress [N/mm²]	0.0	0.0	0.0	0.0	0.0	0.0	0.0	0.0	0.0	0.0	0.0	0.0
	Weight 8	name
		cumulative load [N]
		cumulative stress [N/mm²]	0.0	0.0	0.0	0.0	0.0	0.0	0.0	0.0	0.0	0.0	0.0	0.0

## Visco_RH90_06
Sample Holder			1	2	3	4	5	6	7	8	9	10	11	12
Sample	Name		1_tLx-236-169-262	1_cR-089-111-265	1_cT-037-178-095	1_sRT-271-111-697	1_sTR-271-129-325	1_sLT-012-145-394	1_sTL-094-174-420	1_sLR-171-161-043	1_sRL-033-120-046	1_tT-271-176-591	1_tR-061-137-400	1_cLx-202-143-793		* Strengths are obtained from strength tests from 3D dogbone (compression, tension R+T), DIN52188 (tension L), and Arcan tests (shear)**, interpolated from data at 85% RH and 95% RH
	Cross section	thickness [mm]	4.00	4.00	4.00	4.00	4.00	4.00	4.00	4.00		**Arcan tests are not suitable for strength tests, because for most shear planes the failure does not occur in the critical cross section
		width [mm]	12.00	15.00	15.00	12.00	12.00	12.00	12.00	12.00	12.00	12.00	12.00	15.00		***the lever arm measurement position is with the lever arm being parallel to lab floor
	Load	type [tension/compression/shear]	tension	compression	compression	shear	shear	shear	shear	shear	shear	tension	tension	compression
		direction [L/R/T]	L	R	T	RT	TR	LT	TL	LR	RL	T	R	L
		moisture content MC [%]	8.0	8.0	8.0	8.0	8.0	8.0	8.0	8.0
		target load degree [%]	30.0	30.0	30.0	30.0	30.0	30.0	30.0	30.0
		literature* strength at MC [N/mm²]	122.48	-3.88	-4.69	1.26	1.71	6.05	4.64	6.44	4.53	3.66	4.82	-29.91
		target load [N]	1763.77	-69.77	-84.46	18.14	24.62	87.08	66.86	92.71	65.16	52.69	69.38	-538.42
		target stress [N/mm²]	36.75	-1.16	-1.41	0.38	0.51	1.81	1.39	1.93	1.36	1.10	1.45	-8.97
Lever arm	Sample rod to center [mm]		-31	31	31	-31	-31	-31	-31	-31	-31	-31	-31	31
	Weight rod to center [mm]
Load calibration	Unloaded	load [N]	0.0	0.0	0.0	0.0	0.0	0.0	0.0	0.0
		stress [N/mm²]	0.0	0.0	0.0	0.0	0.0	0.0	0.0	0.0	0.0	0.0	0.0	0.0
	Pure lever arm	cumulative load [N]	-0.2	-1.6	-1.5	-2.3	-3.6	-1.8	-3.0	-5.5	-4.2	-1.6	-4.6	-2.2
		cumulative stress [N/mm²]	0.0	0.0	0.0	0.0	-0.1	0.0	-0.1	-0.1	-0.1	0.0	-0.1	0.0
	Weight 1	name	50N#02	10N#01	10N#03	2.5N#20	5N#04	10N#04	10N#02	10N#07	10N#05	5N#07	5N#08	50N#01
		cumulative load [N]	499.0	-72.0	-71.6	12.3	27.1	50.8	49.6	47.3	50.9	35.9	35.9	-550.4
		cumulative stress [N/mm²]	10.4	-1.2	-1.2	0.3	0.6	1.1	1.0	1.0	1.1	0.7	0.7	-9.2
	Weight 2	name	50N#04			2.5N#21		5N#05		5N#03			2.5#16
		cumulative load [N]	1006.2			27.1		81.3		76.2			57.3
		cumulative stress [N/mm²]	21.0	0.0	0.0	0.6	0.0	1.7	0.0	1.6	0.0	0.0	1.2	0.0
	Weight 3	name	50N#05
		cumulative load [N]	1508.9
		cumulative stress [N/mm²]	31.4	0.0	0.0	0.0	0.0	0.0	0.0	0.0	0.0	0.0	0.0	0.0
	Weight 4	name	30N#01
		cumulative load [N]	1810.2
		cumulative stress [N/mm²]	37.7	0.0	0.0	0.0	0.0	0.0	0.0	0.0	0.0	0.0	0.0	0.0
	Weight 5	name
		cumulative load [N]
		cumulative stress [N/mm²]	0.0	0.0	0.0	0.0	0.0	0.0	0.0	0.0	0.0	0.0	0.0	0.0
	Weight 6	name
		cumulative load [N]
		cumulative stress [N/mm²]	0.0	0.0	0.0	0.0	0.0	0.0	0.0	0.0	0.0	0.0	0.0	0.0
	Weight 7	name
		cumulative load [N]
		cumulative stress [N/mm²]	0.0	0.0	0.0	0.0	0.0	0.0	0.0	0.0	0.0	0.0	0.0	0.0
	Weight 8	name
		cumulative load [N]
		cumulative stress [N/mm²]	0.0	0.0	0.0	0.0	0.0	0.0	0.0	0.0	0.0	0.0	0.0	0.0