## Climates
Table	T mean	RH mean	Dew mean	T std	RH std	Dew std
Sorp_00_RH65
Sorp_01_RH05	19.484152	6.704356	-17.702020	0.101469	0.020421	0.097280
Sorp_02_RH23	19.410786	29.709719	1.271434	0.259838	0.169725	0.231177
Sorp_03_RH35	21.572508	39.312602	7.155362	0.384846	0.150391	0.338931
Sorp_04_RH50	18.116992	59.888965	10.208096	0.082509	0.269182	0.125383
Sorp_05_RH65	20.948408	66.722126	14.517081	1.098005	2.525762	1.214096
Sorp_06_RH79	23.234474	80.402481	19.670804	0.152773	0.130669	0.135531
Sorp_07_RH85	23.872450	86.299735	21.442596	0.160433	0.109617	0.142435
Sorp_08_RH95	20.259132	93.414341	19.161093	0.129620	0.517255	0.158542
Sorp_09_RH85	21.948733	87.812700	19.833980	0.376615	0.134418	0.349916
Sorp_10_RH79	22.484571	82.396000	19.333190	1.702513	0.598221	1.552455
Sorp_11_RH65	20.354094	71.703701	15.075740	0.101112	0.273051	0.123713
Sorp_12_RH50	20.494330	57.511481	11.824741	0.081278	0.265129	0.109957
Sorp_13_RH35	22.062018	40.437644	8.007082	0.096900	0.049022	0.090635
Sorp_14_RH23	22.119020	31.070662	4.245198	0.343404	0.245266	0.309416
Sorp_15_RH05	22.712612	5.493336	-17.716181	0.092018	0.079739	0.193922
Sorp_16_RH00		0.000000			0.000000
Sorp_17_RH05	22.605046	6.626181111	-19.38517	0.448118	0.43966	1.305092

## Sorp_ALL
Climate (RH/T)	65%/20°C
Sample	lL,1 [mm]	lL,2 [mm]	lL,3 [mm]	lL,4 [mm]	lL,mean [mm]	lR,1 [mm]	lR,2 [mm]	lR,3 [mm]	lR,4 [mm]	lR,mean [mm]	lT,1 [mm]	lT,2 [mm]	lT,3 [mm]	lT,4 [mm]	lT,mean [mm]	Vmean [cm³]	m [g]	ρ [kg/m³]	Note
1_sorp-270-093-021	20.07	20.02	20.05	20.03	20.04	33.83	33.84	33.85	33.80	33.83	39.57	39.57	39.53	39.58	39.56	26.82	9.531	355.30
1_sorp-270-093-045	20.04	20.00	20.03	20.03	20.03	33.89	33.90	33.92	33.94	33.91	39.57	39.55	39.59	39.56	39.57	26.87	9.510	353.92
1_sorp-270-093-068	19.99	19.98	19.97	20.00	19.99	33.89	33.88	33.94	33.96	33.92	39.59	39.57	39.55	39.61	39.58	26.83	9.465	352.80
1_sorp-270-093-091	20.00	20.00	20.02	19.98	20.00	33.93	33.95	33.85	33.88	33.90	39.63	39.54	39.57	39.58	39.58	26.84	9.348	348.31
1_sorp-270-093-115	20.01	20.01	20.03	20.02	20.02	33.96	33.97	33.91	33.92	33.94	39.60	39.61	39.60	39.64	39.61	26.91	9.319	346.28
1_sorp-270-093-138	20.04	20.04	20.03	20.05	20.04	33.95	33.94	33.87	33.86	33.91	39.58	39.57	39.60	39.59	39.59	26.90	9.446	351.20
1_sorp-270-093-161	20.02	20.03	20.03	20.04	20.03	33.93	33.98	33.89	33.87	33.92	39.67	39.54	39.51	39.52	39.56	26.88	11.262	419.02	Knothole
1_sorp-270-093-185	20.00	20.01	20.01	20.00	20.01	33.96	33.99	33.89	33.90	33.94	39.62	39.63	39.60	39.64	39.62	26.90	9.527	354.19
1_sorp-270-093-208	20.05	20.06	20.08	20.06	20.06	33.93	33.95	33.92	33.88	33.92	39.40	39.63	39.61	39.60	39.56	26.92	9.441	350.67
1_sorp-270-093-231	20.02	20.01	20.01	20.01	20.01	33.94	33.95	33.91	33.89	33.92	39.59	39.60	39.62	39.58	39.60	26.88	9.376	348.79
1_sorp-270-093-255	20.03	20.02	20.03	20.02	20.03	33.95	33.94	33.88	33.87	33.91	39.56	39.59	39.57	39.60	39.58	26.88	9.406	349.95
1_sorp-270-093-278	20.06	20.05	20.05	20.06	20.06	33.93	33.94	33.87	33.87	33.90	39.58	39.56	39.58	39.60	39.58	26.91	9.500	353.00
1_sorp-270-093-301	20.15	20.13	20.14	20.13	20.14	33.96	33.95	33.88	33.86	33.91	39.60	39.58	39.61	39.61	39.60	27.04	9.500	351.30
1_sorp-270-093-325	20.00	20.05	20.04	19.99	20.02	33.95	33.96	33.87	33.88	33.92	39.58	39.59	39.59	39.61	39.59	26.88	9.470	352.26
1_sorp-270-093-348	20.08	20.06	20.07	20.06	20.07	33.96	33.94	33.87	33.89	33.92	39.57	39.58	39.57	39.61	39.58	26.94	9.445	350.61
1_sorp-270-093-371	20.05	20.04	20.05	20.02	20.04	33.95	33.92	33.89	33.87	33.91	39.54	39.57	39.59	39.51	39.55	26.88	9.424	350.63
1_sorp-270-093-395	20.04	20.04	20.02	20.05	20.04	33.92	33.93	33.87	33.86	33.90	39.55	39.50	39.43	39.57	39.51	26.84	9.470	352.88
1_sorp-270-093-418	20.04	20.04	20.01	20.07	20.04	33.93	33.94	33.89	33.85	33.90	39.54	39.53	39.45	39.59	39.53	26.86	9.527	354.74
1_sorp-270-093-441	19.98	20.00	19.94	20.03	19.99	33.93	33.91	33.88	33.85	33.89	39.55	39.52	39.46	39.57	39.53	26.78	9.611	358.96
1_sorp-270-093-465	20.14	20.15	20.13	20.16	20.15	33.92	33.92	33.89	33.85	33.90	39.55	39.59	39.48	39.60	39.56	27.01	10.035	371.55
1_sorp-270-093-488	20.05	20.02	20.26	20.22	20.14	33.85	33.84	33.85	33.84	33.85	39.59	39.47	39.52	39.54	39.53	26.94	10.260	380.82
Climate (RH/T)	5%/20°C
Sample	lL,1 [mm]	lL,2 [mm]	lL,3 [mm]	lL,4 [mm]	lL,mean [mm]	lR,1 [mm]	lR,2 [mm]	lR,3 [mm]	lR,4 [mm]	lR,mean [mm]	lT,1 [mm]	lT,2 [mm]	lT,3 [mm]	lT,4 [mm]	lT,mean [mm]	Vmean [cm³]	m [g]	ρ [kg/m³]	Note
1_sorp-270-093-021	20.04	19.98	20.02	20.01	20.01	33.32	33.31	33.26	33.38	33.33	38.62	38.53	38.68	38.50	38.58	25.73	8.759	340.44
	20.00	20.03	20.01	20.00		33.35	33.35	33.38	33.27		38.64	38.51	38.48	38.68
1_sorp-270-093-045	20.01	19.97	19.98	20.01	19.99	33.40	33.43	33.39	33.32	33.39	38.47	38.53	38.57	38.47	38.52	25.71	8.717	339.03
	20.00	19.99	20.00	19.98		33.41	33.44	33.42	33.32		38.49	38.53	38.58	38.49
1_sorp-270-093-068	19.95	19.95	19.97	19.92	19.95	33.42	33.43	33.37	33.32	33.39	38.43	38.43	38.47	38.50	38.46	25.62	8.669	338.36
	19.95	19.96	19.96	19.93		33.44	33.46	33.37	33.31		38.44	38.44	38.51	38.49
1_sorp-270-093-091	19.98	19.97	19.98	19.92	19.97	33.44	33.46	33.35	33.33	33.40	38.47	38.44	38.52	38.55	38.51	25.68	8.564	333.51
	19.98	19.98	19.96	19.96		33.48	33.46	33.32	33.36		38.48	38.47	38.55	38.57
1_sorp-270-093-115	19.97	19.99	19.97	20.00	19.98	33.49	33.51	33.39	33.40	33.45	38.56	38.55	38.63	38.59	38.58	25.79	8.552	331.64
	19.99	19.97	19.99	19.99		33.50	33.51	33.37	33.41		38.53	38.53	38.60	38.63
1_sorp-270-093-138	20.02	20.02	20.03	20.01	20.02	33.50	33.49	33.37	33.33	33.43	38.55	38.59	38.65	38.58	38.60	25.83	8.683	336.21
	20.04	20.02	20.01	20.00		33.51	33.49	33.39	33.33		38.55	38.58	38.66	38.61
1_sorp-270-093-161	20.01	19.99	20.00	19.96	19.99	33.49	33.53	33.37	33.32	33.42	38.44	38.49	38.49	38.56	38.50	25.73	10.354	402.44	Knothole
	20.01	20.00	20.00	19.98		33.47	33.51	33.38	33.31		38.42	38.53	38.51	38.56
1_sorp-270-093-185	19.99	19.93	19.98	19.97	19.97	33.44	33.48	33.35	33.31	33.42	38.54	38.51	38.60	38.63	38.58	25.75	8.733	339.10
	19.99	19.94	19.99	19.99		33.57	33.53	33.34	33.34		38.54	38.56	38.62	38.65
1_sorp-270-093-208	20.03	20.02	20.02	20.02	20.03	33.47	33.45	33.38	33.33	33.42	38.54	38.56	38.62	38.57	38.58	25.82	8.651	335.09
	20.03	20.04	20.03	20.04		33.48	33.47	33.40	33.34		38.54	38.56	38.58	38.64
1_sorp-270-093-231	20.00	19.99	19.99	19.99	20.00	33.48	33.44	33.39	33.35	33.42	38.50	38.55	38.58	38.59	38.56	25.77	8.608	334.06
	20.00	20.00	19.99	20.00		33.47	33.47	33.36	33.39		38.54	38.57	38.59	38.59
1_sorp-270-093-255	20.01	20.01	20.01	20.00	20.01	33.47	33.48	33.38	33.35	33.43	38.53	38.56	38.59	38.58	38.58	25.81	8.643	334.88
	20.02	20.01	20.02	20.01		33.49	33.49	33.40	33.38		38.58	38.58	38.61	38.60
1_sorp-270-093-278	20.03	20.05	20.03	20.03	20.03	33.45	33.47	33.35	33.40	33.42	38.52	38.52	38.61	38.56	38.56	25.81	8.720	337.79
	20.03	20.03	20.04	20.02		33.48	33.47	33.36	33.35		38.54	38.54	38.64	38.58
1_sorp-270-093-301	20.11	20.12	20.11	20.12	20.12	33.46	33.46	33.33	33.35	33.42	38.49	38.49	38.51	38.63	38.54	25.91	8.707	336.04
	20.11	20.13	20.10	20.12		33.53	33.50	33.34	33.42		38.48	38.52	38.65	38.55
1_sorp-270-093-325	19.95	20.02	19.96	20.01	19.99	33.49	33.51	33.32	33.36	33.42	38.41	38.41	38.46	38.62	38.51	25.73	8.673	337.07
	19.97	20.01	19.98	20.04		33.47	33.49	33.39	33.35		38.51	38.54	38.47	38.64
1_sorp-270-093-348	20.06	20.04	20.04	20.03	20.05	33.34	33.33	33.50	33.50	33.42	38.46	38.49	38.65	38.45	38.54	25.81	8.663	335.61
	20.05	20.05	20.04	20.05		33.48	33.49	33.32	33.37		38.57	38.57	38.45	38.64
1_sorp-270-093-371	20.01	20.01	20.02	19.99	20.01	33.44	33.42	33.32	33.35	33.39	38.50	38.53	38.60	38.34	38.49	25.72	8.656	336.60
	20.01	20.02	20.03	19.99		33.46	33.48	33.29	33.36		38.50	38.47	38.35	38.62
1_sorp-270-093-395	20.01	20.02	20.01	20.00	20.01	33.38	33.31	33.40	33.45	33.39	38.46	38.45	38.54	38.25	38.42	25.67	8.691	338.61
	20.02	20.01	19.99	20.01		33.28	33.36	33.43	33.48		38.40	38.45	38.57	38.27
1_sorp-270-093-418	20.00	20.00	20.00	19.99	20.00	33.43	33.39	33.27	33.37	33.38	38.43	38.45	38.49	38.23	38.41	25.64	8.731	340.49
	20.02	19.99	20.03	19.96		33.46	33.45	33.29	33.37		38.47	38.47	38.51	38.26
1_sorp-270-093-441	19.94	19.97	19.99	19.91	19.96	33.37	33.37	33.28	33.36	33.35	38.45	38.38	38.25	38.50	38.40	25.56	8.806	344.50
	19.99	19.96	19.92	19.99		33.41	33.39	33.36	33.28		38.42	38.45	38.48	38.27
1_sorp-270-093-465	20.09	20.12	20.13	20.08	20.11	33.42	33.40	33.29	33.33	33.36	38.49	38.42	38.46	38.27	38.42	25.78	9.201	356.98
	20.12	20.13	20.08	20.12		33.41	33.42	33.35	33.29		38.44	38.50	38.28	38.49
1_sorp-270-093-488	20.19	20.15	20.05	20.25	20.16	33.40	33.38	33.31	33.28	33.35	38.37	38.45	38.28	38.46	38.40	25.82	9.431	365.30
	20.19	20.18	20.23	20.04		33.38	33.41	33.28	33.34		38.39	38.47	38.48	38.31
Climate (RH/T)	23%/20°C
Sample	lL,1 [mm]	lL,2 [mm]	lL,3 [mm]	lL,4 [mm]	lL,mean [mm]	lR,1 [mm]	lR,2 [mm]	lR,3 [mm]	lR,4 [mm]	lR,mean [mm]	lT,1 [mm]	lT,2 [mm]	lT,3 [mm]	lT,4 [mm]	lT,mean [mm]	Vmean [cm³]	m [g]	ρ [kg/m³]	Note
1_sorp-270-093-021	20.06	20.01	20.02	20.03	20.03	33.49	33.48	33.51	33.42	33.47	38.80	38.95	38.91	38.85	38.88	26.07	9.071	347.98
	20.05	20.01	20.02	20.03		33.48	33.48	33.51	33.42		38.81	38.96	38.92	38.85
1_sorp-270-093-045	20.01	19.99	20.01	20.01	20.01	33.55	33.57	33.55	33.48	33.54	38.84	38.89	38.84	38.79	38.84	26.06	9.030	346.52
	20.01	19.99	20.01	20.01		33.55	33.57	33.55	33.48		38.83	38.90	38.84	38.80
1_sorp-270-093-068	19.97	19.97	19.98	19.94	19.97	33.57	33.56	33.52	33.46	33.53	38.82	38.82	38.80	38.77	38.80	25.98	8.977	345.60
	19.98	19.97	19.98	19.94		33.57	33.57	33.53	33.46		38.81	38.83	38.78	38.77
1_sorp-270-093-091	19.99	19.99	20.00	19.97	19.99	33.58	33.60	33.53	33.47	33.55	38.87	38.83	38.79	38.85	38.85	26.05	8.868	340.44
	19.99	19.99	20.00	19.97		33.58	33.61	33.53	33.48		38.88	38.87	38.82	38.87
1_sorp-270-093-115	19.99	20.00	19.99	20.00	20.00	33.63	33.64	33.56	33.51	33.58	38.88	38.87	38.91	38.92	38.90	26.12	8.851	338.83
	19.99	20.00	20.00	20.00		33.63	33.63	33.56	33.51		38.89	38.87	38.92	38.93
1_sorp-270-093-138	20.05	20.04	20.04	20.03	20.04	33.63	33.64	33.55	33.50	33.58	38.92	38.88	38.93	38.97	38.93	26.20	8.986	343.04
	20.04	20.04	20.05	20.03		33.63	33.65	33.55	33.50		38.90	38.89	38.92	38.99
1_sorp-270-093-161	20.03	20.01	20.02	20.02	20.02	33.61	33.66	33.54	33.49	33.58	38.80	38.79	38.88	38.82	38.83	26.11	10.712	410.34	Knothole
	20.05	20.02	20.02	20.01		33.61	33.68	33.55	33.50		38.83	38.78	38.88	38.83
1_sorp-270-093-185	20.00	19.99	20.01	20.00	20.00	33.67	33.66	33.52	33.48	33.59	38.90	38.86	38.91	38.95	38.91	26.13	9.044	346.10
	20.00	19.99	20.00	19.99		33.68	33.64	33.54	33.49		38.89	38.87	38.93	38.95
1_sorp-270-093-208	20.05	20.05	20.04	20.05	20.05	33.62	33.60	33.53	33.49	33.56	38.88	38.85	38.89	39.92	39.01	26.25	8.961	341.37
	20.04	20.05	20.05	20.05		33.61	33.61	33.53	33.51		38.89	38.87	38.89	38.92
1_sorp-270-093-231	20.01	20.00	20.00	20.00	20.01	33.60	33.61	33.56	33.50	33.56	38.86	38.88	38.88	38.89	38.88	26.11	8.906	341.15
	20.02	20.01	20.01	20.00		33.60	33.60	33.53	33.50		38.89	38.85	38.89	38.89
1_sorp-270-093-255	20.02	20.02	20.01	20.01	20.02	33.60	33.63	33.52	33.49	33.56	38.86	38.86	38.89	38.90	38.88	26.11	8.948	342.64
	20.02	20.02	20.02	20.01		33.60	33.61	33.53	33.50		38.86	38.86	38.88	38.90
1_sorp-270-093-278	20.04	20.04	20.04	20.05	20.04	33.60	33.61	33.50	33.50	33.56	38.93	38.88	38.86	38.85	38.88	26.15	9.030	345.34
	20.04	20.04	20.04	20.05		33.61	33.61	33.50	33.51		38.93	38.88	38.86	38.85
1_sorp-270-093-301	20.14	20.11	20.13	20.12	20.13	33.60	33.59	33.49	33.51	33.55	38.85	38.84	38.92	38.84	38.86	26.24	9.015	343.57
	20.13	20.12	20.13	20.12		33.60	33.61	33.50	33.51		38.83	38.82	38.93	38.85
1_sorp-270-093-325	19.98	20.01	20.02	19.96	20.00	33.59	33.61	33.49	33.50	33.55	38.79	38.80	38.94	38.80	38.84	26.05	8.984	344.83
	19.98	20.03	20.04	19.96		33.60	33.59	33.49	33.50		38.80	38.82	38.94	38.81
1_sorp-270-093-348	20.06	20.06	20.06	20.04	20.06	33.61	33.60	33.50	33.50	33.56	38.93	38.76	38.83	38.84	38.84	26.14	8.967	343.03
	20.06	20.06	20.06	20.05		33.62	33.61	33.50	33.50		38.94	38.76	38.84	38.84
1_sorp-270-093-371	20.03	20.04	20.04	20.01	20.03	33.61	33.57	33.49	33.51	33.55	38.91	38.70	38.85	38.79	38.82	26.09	8.959	343.45
	20.03	20.04	20.05	20.01		33.60	33.59	33.50	33.51		38.91	38.70	38.87	38.81
1_sorp-270-093-395	20.03	20.03	20.04	20.01	20.03	33.59	33.58	33.46	33.52	33.54	38.87	38.61	38.82	38.78	38.77	26.04	8.999	345.55
	20.03	20.04	20.04	20.01		33.60	33.57	33.47	33.53		38.87	38.62	38.79	38.78
1_sorp-270-093-418	20.03	20.02	20.03	20.00	20.02	33.58	33.57	33.46	33.52	33.54	38.82	38.59	38.81	38.78	38.75	26.01	9.040	347.49
	20.03	20.02	20.04	20.00		33.59	33.59	33.46	33.52		38.83	38.59	38.76	38.78
1_sorp-270-093-441	19.97	20.00	20.01	19.92	19.98	33.55	33.55	33.44	33.51	33.52	38.79	38.61	38.76	38.76	38.74	25.94	9.119	351.58
	19.97	20.00	20.01	19.93		33.57	33.56	33.45	33.52		38.80	38.62	38.77	38.78
1_sorp-270-093-465	20.11	20.14	20.14	20.10	20.13	33.55	33.53	33.45	33.49	33.51	38.80	38.62	38.80	38.74	38.75	26.13	9.528	364.70
	20.12	20.14	20.15	20.10		33.55	33.54	33.44	33.49		38.80	38.63	38.81	38.76
1_sorp-270-093-488	20.20	20.22	20.28	20.05	20.19	33.54	33.51	33.44	33.47	33.49	38.76	38.65	38.74	38.78	38.73	26.18	9.760	372.76	Marker?
	20.19	20.21	20.28	20.05		33.53	33.53	33.44	33.48		38.77	38.66	38.72	38.76
Climate (RH/T)	35%/20°C
Sample	lL,1 [mm]	lL,2 [mm]	lL,3 [mm]	lL,4 [mm]	lL,mean [mm]	lR,1 [mm]	lR,2 [mm]	lR,3 [mm]	lR,4 [mm]	lR,mean [mm]	lT,1 [mm]	lT,2 [mm]	lT,3 [mm]	lT,4 [mm]	lT,mean [mm]	Vmean [cm³]	m [g]	ρ [kg/m³]	Note
1_sorp-270-093-021	20.07	20.02	20.04	20.04	20.04	33.56	33.56	33.50	33.58	33.55	39.06	38.97	38.94	39.07	39.02	26.24	9.176	349.75
	20.06	20.02	20.04	20.04		33.56	33.57	33.50	33.58		39.08	38.98	38.96	39.08
1_sorp-270-093-045	20.03	20.00	20.02	20.03	20.02	33.63	33.63	33.62	33.55	33.61	38.98	38.95	39.02	38.97	38.98	26.23	9.137	348.41
	20.03	20.00	20.01	20.02		33.62	33.64	33.62	33.56		38.98	38.95	39.03	38.97
1_sorp-270-093-068	19.98	19.98	20.00	19.96	19.98	33.65	33.65	33.60	33.54	33.61	38.93	38.93	38.96	38.97	38.95	26.15	9.084	347.37
	19.98	19.99	19.99	19.95		33.64	33.65	33.60	33.54		38.93	38.92	38.97	38.96
1_sorp-270-093-091	20.00	19.99	20.00	19.97	19.99	33.65	33.66	33.60	33.59	33.62	38.94	38.97	39.00	39.02	38.98	26.20	8.974	342.51
	20.00	20.00	20.01	19.97		33.65	33.66	33.55	33.60		38.92	38.98	38.99	39.02
1_sorp-270-093-115	20.00	20.01	20.00	19.99	20.00	33.69	33.69	33.63	33.58	33.65	39.01	39.03	39.06	39.05	39.04	26.27	8.956	340.90
	20.00	20.01	20.00	19.99		33.69	33.69	33.64	33.58		39.02	39.02	39.06	39.05
1_sorp-270-093-138	20.04	20.05	20.05	20.04	20.05	33.70	33.71	33.62	33.58	33.65	39.03	39.02	39.08	39.10	39.06	26.35	9.092	345.07
	20.04	20.05	20.05	20.04		33.70	33.71	33.63	33.58		39.04	39.03	39.07	39.10
1_sorp-270-093-161	20.04	20.02	20.02	20.02	20.03	33.66	33.71	33.61	33.55	33.64	38.95	38.90	39.02	38.96	38.96	26.24	10.835	412.85	Knothole
	20.04	20.03	20.03	20.02		33.67	33.72	33.62	33.55		38.96	38.92	39.01	38.95
1_sorp-270-093-185	20.02	20.02	20.00	20.01	20.01	33.69	33.72	33.64	33.56	33.65	39.01	39.01	39.07	39.05	39.04	26.28	9.149	348.14
	20.01	20.00	20.00	20.00		33.69	33.72	33.60	33.56		39.01	39.01	39.07	39.06
1_sorp-270-093-208	20.05	20.06	20.07	20.06	20.06	33.67	33.66	33.60	33.57	33.63	39.00	39.02	39.05	39.04	39.03	26.32	9.063	344.30
	20.05	20.06	20.06	20.06		33.67	33.66	33.61	33.57		39.00	39.02	39.05	39.03
1_sorp-270-093-231	20.02	20.02	20.01	20.01	20.02	33.66	33.66	33.61	33.58	33.63	39.00	39.01	39.02	39.02	39.01	26.26	9.011	343.12
	20.02	20.02	20.02	20.01		33.66	33.67	33.61	33.59		38.99	39.02	39.02	39.03
1_sorp-270-093-255	20.03	20.03	20.03	20.02	20.03	33.66	33.67	33.61	33.58	33.63	39.01	39.00	39.04	39.02	39.02	26.28	9.055	344.58
	20.02	20.03	20.03	20.02		33.66	33.67	33.61	33.58		39.01	39.01	39.03	39.03
1_sorp-270-093-278	20.06	20.05	20.05	20.05	20.05	33.66	33.66	33.60	33.58	33.62	38.99	39.00	39.06	39.01	39.01	26.30	9.137	347.44
	20.05	20.05	20.05	20.04		33.65	33.66	33.58	33.57		38.99	38.99	39.06	39.01
1_sorp-270-093-301	20.14	20.13	20.14	20.13	20.14	33.66	33.66	33.58	33.57	33.62	39.01	38.99	39.00	39.08	39.01	26.41	9.121	345.34
	20.14	20.14	20.14	20.13		33.66	33.67	33.59	33.58		38.98	38.97	38.99	39.08
1_sorp-270-093-325	20.00	20.04	20.04	19.98	20.02	33.67	33.67	33.58	33.56	33.62	39.00	38.94	38.94	39.10	39.00	26.24	9.090	346.41
	20.00	20.04	20.04	19.98		33.66	33.67	33.58	33.56		38.98	38.97	38.95	39.10
1_sorp-270-093-348	20.08	20.07	20.08	20.06	20.07	33.69	33.67	33.59	33.59	33.63	38.98	38.96	38.91	39.08	38.99	26.32	9.074	344.80
	20.07	20.06	20.08	20.06		33.68	33.68	33.58	33.58		39.00	38.97	38.92	39.08
1_sorp-270-093-371	20.04	20.05	20.05	20.01	20.04	33.66	33.66	33.57	33.58	33.62	38.94	38.98	39.09	38.86	38.97	26.25	9.068	345.45
	20.03	20.05	20.05	20.02		33.67	33.67	33.58	33.58		38.96	38.97	39.06	38.86
1_sorp-270-093-395	20.04	20.04	20.05	20.01	20.04	33.66	33.62	33.55	33.59	33.61	38.97	38.95	39.02	38.77	38.93	26.21	9.110	347.55
	20.04	20.04	20.05	20.01		33.66	33.64	33.55	33.59		38.96	38.95	39.02	38.79
1_sorp-270-093-418	20.05	20.04	20.04	20.02	20.03	33.64	33.64	33.53	33.59	33.60	38.93	38.94	38.97	38.76	38.90	26.19	9.151	349.45
	20.04	20.03	20.04	20.01		33.66	33.63	33.53	33.59		38.93	38.93	38.99	38.76
1_sorp-270-093-441	19.98	20.01	20.02	19.94	19.99	33.62	33.62	33.58	33.52	33.59	38.93	38.76	38.90	38.90	38.88	26.10	9.230	353.68
	19.99	20.01	20.01	19.93		33.62	33.63	33.59	33.52		38.94	38.76	38.91	38.91
1_sorp-270-093-465	20.13	20.15	20.15	20.11	20.14	33.62	33.62	33.52	33.57	33.58	38.98	38.90	38.96	38.79	38.91	26.31	9.641	366.41
	20.13	20.15	20.16	20.11		33.62	33.62	33.52	33.57		38.99	38.90	38.97	38.79
1_sorp-270-093-488	20.21	20.21	20.29	20.05	20.19	33.55	33.51	33.59	33.57	33.56	38.90	38.85	38.79	38.92	38.87	26.34	9.874	374.93	Marker?
	20.19	20.22	20.29	20.05		33.51	33.55	33.60	33.60		38.92	38.88	38.79	38.91
Climate (RH/T)	50%/20°C
Sample	lL,1 [mm]	lL,2 [mm]	lL,3 [mm]	lL,4 [mm]	lL,mean [mm]	lR,1 [mm]	lR,2 [mm]	lR,3 [mm]	lR,4 [mm]	lR,mean [mm]	lT,1 [mm]	lT,2 [mm]	lT,3 [mm]	lT,4 [mm]	lT,mean [mm]	Vmean [cm³]	m [g]	ρ [kg/m³]	Note
1_sorp-270-093-021	20.06	20.01	20.03	20.02	20.03	33.72	33.70	33.73	33.67	33.70	39.38	39.31	39.43	39.33	39.36	26.57	9.451	355.75	Klimakammer zeigt RH 54.2%RH
	20.05	20.01	20.03	20.01		33.70	33.70	33.72	33.65		39.35	39.39	39.30	39.42
1_sorp-270-093-045	20.01	19.99	20.00	20.01	20.00	33.77	33.78	33.73	33.78	33.77	39.31	39.30	39.36	39.33	39.33	26.57	9.406	354.02
	20.01	19.99	20.01	20.01		33.78	33.78	33.74	33.79		39.33	39.33	39.33	39.37
1_sorp-270-093-068	19.98	19.98	19.98	19.94	19.97	33.79	33.79	33.71	33.76	33.76	39.31	39.33	39.36	39.33	39.33	26.51	9.353	352.75
	19.97	19.98	19.98	19.94		33.78	33.79	33.71	33.76		39.31	39.31	39.34	39.34
1_sorp-270-093-091	20.02	20.01	20.02	19.98	20.01	33.80	33.83	33.77	33.74	33.79	39.39	39.38	39.36	39.31	39.36	26.61	9.240	347.27
	20.01	20.01	20.02	19.98		33.81	33.83	33.78	33.73		39.40	39.38	39.37	39.32
1_sorp-270-093-115	20.01	20.01	20.02	20.02	20.02	33.85	33.86	33.81	33.78	33.82	39.39	39.39	39.43	39.43	39.41	26.68	9.223	345.66
	20.01	20.02	20.02	20.02		33.85	33.86	33.81	33.77		39.39	39.39	39.43	39.44
1_sorp-270-093-138	20.05	20.06	20.07	20.05	20.06	33.85	33.86	33.79	33.76	33.82	39.39	39.39	39.46	39.43	39.42	26.73	9.356	350.01
	20.05	20.06	20.06	20.04		33.85	33.86	33.79	33.76		39.40	39.39	39.44	39.43
1_sorp-270-093-161	20.05	20.03	20.04	20.03	20.04	33.82	33.84	33.79	33.75	33.80	39.34	39.30	39.33	39.38	39.34	26.64	11.142	418.24	Knothole
	20.05	20.03	20.04	20.03		33.82	33.84	33.79	33.74		39.33	39.30	39.33	39.38
1_sorp-270-093-185	20.01	19.99	20.01	20.01	20.01	33.87	33.84	33.78	33.75	33.81	39.41	39.39	39.43	39.44	39.41	26.66	9.421	353.35
	20.01	20.01	20.01	20.01		33.87	33.85	33.78	33.75		39.39	39.38	39.42	39.44
1_sorp-270-093-208	20.06	20.07	20.07	20.07	20.07	33.82	33.83	33.78	33.75	33.80	39.40	39.36	39.41	39.42	39.39	26.71	9.333	349.36
	20.05	20.07	20.07	20.07		33.82	33.82	33.79	33.75		39.40	39.35	39.38	39.43
1_sorp-270-093-231	20.02	20.02	20.02	20.01	20.02	33.81	33.83	33.79	33.76	33.80	39.41	39.41	39.40	39.38	39.40	26.66	9.278	347.97
	20.03	20.03	20.03	20.02		33.82	33.82	33.79	33.77		39.41	39.41	39.40	39.38
1_sorp-270-093-255	20.04	20.04	20.03	20.03	20.04	33.82	33.83	33.79	33.76	33.80	39.42	39.43	39.40	39.40	39.41	26.69	9.324	349.34
	20.04	20.04	20.04	20.03		33.82	33.83	33.79	33.76		39.42	39.42	39.40	39.40
1_sorp-270-093-278	20.07	20.06	20.06	20.06	20.06	33.82	33.83	33.77	33.76	33.79	39.45	39.39	39.39	39.37	39.40	26.71	9.413	352.45
	20.07	20.05	20.06	20.06		33.82	33.83	33.76	33.76		39.44	39.37	39.38	39.37
1_sorp-270-093-301	20.15	20.13	20.14	20.13	20.14	33.81	33.81	33.77	33.75	33.79	39.36	39.37	39.43	39.37	39.38	26.80	9.390	350.37
	20.15	20.14	20.15	20.13		33.82	33.82	33.76	33.76		39.36	39.38	39.44	39.36
1_sorp-270-093-325	20.02	20.05	20.05	19.99	20.03	33.83	33.83	33.76	33.76	33.79	39.46	39.35	39.38	39.37	39.39	26.66	9.364	351.28
	20.01	20.05	20.06	19.99		33.83	33.83	33.75	33.76		39.46	39.35	39.36	39.36
1_sorp-270-093-348	20.07	20.07	20.08	20.06	20.07	33.84	33.82	33.76	33.74	33.79	39.44	39.32	39.36	39.34	39.37	26.70	9.346	350.02
	20.07	20.08	20.09	20.06		33.83	33.83	33.76	33.75		39.44	39.32	39.37	39.34
1_sorp-270-093-371	20.05	20.06	20.07	20.02	20.05	33.83	33.81	33.76	33.75	33.79	39.36	39.35	39.42	39.28	39.35	26.66	9.336	350.17
	20.05	20.06	20.07	20.03		33.82	33.82	33.77	33.75		39.35	39.35	39.43	39.28
1_sorp-270-093-395	20.05	20.06	20.06	20.02	20.05	33.82	33.82	33.75	33.77	33.79	39.39	39.20	39.32	39.31	39.31	26.63	9.381	352.31
	20.05	20.06	20.06	20.02		33.81	33.82	33.75	33.77		39.38	39.21	39.34	39.32
1_sorp-270-093-418	20.06	20.05	20.07	20.03	20.05	33.81	33.79	33.73	33.77	33.78	39.36	39.19	39.35	39.30	39.30	26.62	9.424	353.98
	20.06	20.05	20.07	20.04		33.83	33.81	33.73	33.77		39.37	39.20	39.33	39.31
1_sorp-270-093-441	20.00	20.02	20.04	19.95	20.00	33.79	33.79	33.72	33.78	33.77	39.35	39.20	39.31	39.32	39.29	26.54	9.505	358.14
	20.00	20.01	20.04	19.95		33.79	33.78	33.72	33.78		39.34	39.21	39.30	39.32
1_sorp-270-093-465	20.15	20.16	20.17	20.13	20.15	33.77	33.78	33.71	33.76	33.76	39.35	39.23	39.37	39.31	39.32	26.74	9.931	371.38
	20.14	20.15	20.16	20.12		33.78	33.79	33.71	33.76		39.35	39.23	39.37	39.33
1_sorp-270-093-488	20.22	20.22	20.30	20.08	20.20	33.78	33.77	33.73	33.75	33.75	39.34	39.25	39.31	39.33	39.30	26.80	10.173	379.56	Marker?
	20.22	20.21	20.30	20.08		33.77	33.78	33.71	33.74		39.35	39.24	39.29	39.31
Climate (RH/T)	65%/20°C
Sample	lL,1 [mm]	lL,2 [mm]	lL,3 [mm]	lL,4 [mm]	lL,mean [mm]	lR,1 [mm]	lR,2 [mm]	lR,3 [mm]	lR,4 [mm]	lR,mean [mm]	lT,1 [mm]	lT,2 [mm]	lT,3 [mm]	lT,4 [mm]	lT,mean [mm]	Vmean [cm³]	m [g]	ρ [kg/m³]	Note
1_sorp-270-093-021	20.03	20.02	20.05	20.00	20.02	33.75	33.76	33.79	33.73	33.76	39.54	39.46	39.52	39.48	39.50	26.70	9.564	358.27
	20.02	20.02	20.05	19.97		33.76	33.76	33.79	33.72		39.55	39.45	39.52	39.49
1_sorp-270-093-045	20.01	20.01	20.00	19.97	20.00	33.83	33.82	33.82	33.78	33.82	39.46	39.46	39.52	39.49	39.49	26.70	9.520	356.57
	20.00	20.01	20.00	19.97		33.83	33.82	33.83	33.79		39.47	39.48	39.51	39.50
1_sorp-270-093-068	19.97	19.96	19.97	19.93	19.96	33.83	33.84	33.81	33.77	33.81	39.48	39.47	39.41	39.44	39.45	26.62	9.465	355.56
	19.96	19.96	19.97	19.94		33.82	33.83	33.81	33.77		39.48	39.47	39.41	39.45
1_sorp-270-093-091	19.99	19.98	19.99	19.95	19.98	33.82	33.85	33.80	33.78	33.82	39.51	39.49	39.48	39.43	39.48	26.67	9.349	350.52
	19.99	19.98	19.99	19.95		33.83	33.85	33.81	33.78		39.51	39.50	39.48	39.44
1_sorp-270-093-115	19.99	19.99	19.99	19.99	19.99	33.87	33.87	33.81	33.84	33.85	39.57	39.55	39.52	39.52	39.54	26.76	9.331	348.71
	19.99	19.99	20.00	19.99		33.88	33.88	33.81	33.85		39.57	39.55	39.53	39.52
1_sorp-270-093-138	20.03	20.03	20.04	20.03	20.03	33.88	33.88	33.83	33.81	33.85	39.55	39.57	39.53	39.53	39.55	26.82	9.470	353.12
	20.03	20.04	20.04	20.03		33.88	33.88	33.83	33.81		39.56	39.57	39.52	39.53
1_sorp-270-093-161	20.01	20.01	20.00	20.00	20.01	33.85	33.85	33.82	33.79	33.83	39.51	39.45	39.43	39.46	39.46	26.71	11.276	422.25	Knothole
	20.01	20.00	20.01	20.00		33.86	33.85	33.82	33.80		39.50	39.44	39.42	39.47
1_sorp-270-093-185	20.00	19.98	19.99	19.98	19.99	33.87	33.88	33.81	33.79	33.84	39.51	39.50	39.55	39.54	39.53	26.73	9.532	356.58
	19.99	19.98	19.98	19.99		33.87	33.87	33.82	33.79		39.52	39.51	39.55	39.54
1_sorp-270-093-208	20.04	20.05	20.04	20.05	20.05	33.84	33.85	33.82	33.79	33.83	39.53	39.52	39.49	39.52	39.52	26.80	9.444	352.41
	20.04	20.05	20.05	20.05		33.85	33.85	33.83	33.80		39.54	39.53	39.50	39.52
1_sorp-270-093-231	20.01	20.00	20.01	20.00	20.00	33.85	33.85	33.81	33.82	33.83	39.53	39.52	39.50	39.52	39.52	26.75	9.389	351.04
	20.00	20.00	20.01	20.00		33.85	33.85	33.81	33.82		39.54	39.52	39.50	39.52
1_sorp-270-093-255	20.02	20.02	20.02	20.01	20.02	33.85	33.86	33.82	33.81	33.84	39.53	39.53	39.50	39.50	39.52	26.76	9.432	352.46
	20.01	20.01	20.02	20.01		33.85	33.86	33.82	33.81		39.53	39.51	39.51	39.51
1_sorp-270-093-278	20.04	20.04	20.04	20.04	20.04	33.85	33.85	33.81	33.79	33.83	39.56	39.51	39.49	39.50	39.52	26.78	9.524	355.59
	20.03	20.03	20.04	20.03		33.85	33.85	33.81	33.81		39.56	39.52	39.49	39.50
1_sorp-270-093-301	20.13	20.12	20.12	20.12	20.13	33.85	33.86	33.80	33.80	33.83	39.54	39.50	39.48	39.48	39.50	26.90	9.505	353.42
	20.13	20.12	20.13	20.13		33.86	33.86	33.81	33.81		39.54	39.51	39.48	39.49
1_sorp-270-093-325	19.99	20.02	20.03	19.97	20.00	33.85	33.85	33.80	33.80	33.83	39.57	39.48	39.48	39.48	39.51	26.73	9.472	354.31
	19.99	20.03	20.03	19.97		33.86	33.85	33.81	33.81		39.58	39.50	39.50	39.47
1_sorp-270-093-348	20.05	20.04	20.06	20.05	20.06	33.86	33.86	33.81	33.80	33.84	39.55	39.47	39.49	39.47	39.49	26.80	9.457	352.88
	20.06	20.06	20.07	20.05		33.86	33.87	33.82	33.80		39.54	39.46	39.49	39.48
1_sorp-270-093-371	20.03	20.04	20.05	20.01	20.03	33.84	33.85	33.81	33.81	33.83	39.54	39.40	39.51	39.49	39.48	26.76	9.448	353.07
	20.04	20.04	20.05	20.01		33.86	33.85	33.81	33.81		39.55	39.41	39.47	39.49
1_sorp-270-093-395	20.03	20.04	20.04	20.00	20.03	33.83	33.83	33.79	33.81	33.82	39.51	39.35	39.43	39.41	39.43	26.70	9.492	355.50
	20.03	20.04	20.04	20.00		33.84	33.83	33.79	33.81		39.50	39.34	39.44	39.42
1_sorp-270-093-418	20.03	20.02	20.04	20.01	20.02	33.82	33.82	33.78	33.81	33.81	39.48	39.35	39.44	39.42	39.43	26.69	9.535	357.26
	20.03	20.02	20.04	20.00		33.83	33.82	33.78	33.81		39.49	39.34	39.45	39.43
1_sorp-270-093-441	20.02	19.92	19.97	20.00	19.98	33.80	33.81	33.77	33.81	33.80	39.46	39.37	39.45	39.44	39.43	26.63	9.617	361.20
	20.01	19.92	19.98	20.00		33.82	33.81	33.77	33.81		39.47	39.36	39.46	39.44
1_sorp-270-093-465	20.12	20.14	20.14	20.10	20.13	33.81	33.82	33.77	33.81	33.80	39.49	39.40	39.45	39.48	39.46	26.84	10.048	374.32
	20.12	20.14	20.15	20.10		33.82	33.82	33.77	33.81		39.49	39.40	39.46	39.49
1_sorp-270-093-488	20.22	20.24	20.29	20.06	20.20	33.81	33.81	33.77	33.81	33.80	39.47	39.42	39.45	39.42	39.45	26.94	10.292	382.07	Marker?
	20.22	20.24	20.29	20.06		33.82	33.81	33.78	33.81		39.49	39.42	39.46	39.43
Climate (RH/T)	79%/20°C
Sample	lL,1 [mm]	lL,2 [mm]	lL,3 [mm]	lL,4 [mm]	lL,mean [mm]	lR,1 [mm]	lR,2 [mm]	lR,3 [mm]	lR,4 [mm]	lR,mean [mm]	lT,1 [mm]	lT,2 [mm]	lT,3 [mm]	lT,4 [mm]	lT,mean [mm]	Vmean [cm³]	m [g]	ρ [kg/m³]	Note
1_sorp-270-093-021	20.07	20.02	20.04	20.05	20.04	33.90	33.91	33.94	33.91	33.92	39.86	39.90	39.89	39.93	39.89	27.12	9.855	363.35
	20.07	20.02	20.04	20.04		33.92	33.92	33.95	33.91		39.88	39.90	39.87	39.91
1_sorp-270-093-045	20.02	19.99	20.01	20.01	20.01	34.00	34.01	34.01	34.00	34.00	39.91	39.89	39.87	39.87	39.89	27.14	9.811	361.53
	20.03	19.99	20.00	20.02		34.00	34.01	34.01	33.99		39.91	39.89	39.89	39.86
1_sorp-270-093-068	19.99	19.99	19.99	19.96	19.98	34.01	34.00	33.99	33.97	34.00	39.90	39.89	39.88	39.86	39.88	27.09	9.756	360.10
	19.99	19.99	19.99	19.96		34.01	34.01	34.00	33.97		39.90	39.89	39.88	39.86
1_sorp-270-093-091	20.01	20.00	20.02	19.99	20.01	34.01	34.03	34.00	33.98	34.01	39.93	39.89	39.87	39.90	39.90	27.14	9.639	355.10
	20.01	20.01	20.02	19.99		34.02	34.03	34.00	33.98		39.93	39.89	39.88	39.90
1_sorp-270-093-115	20.01	20.02	20.01	20.02	20.02	34.06	34.06	34.04	34.02	34.05	39.97	39.95	39.93	39.93	39.94	27.22	9.623	353.56
	20.01	20.02	20.01	20.02		34.06	34.06	34.04	34.02		39.96	39.94	39.93	39.93
1_sorp-270-093-138	20.04	20.04	20.05	20.03	20.04	34.04	34.05	34.00	33.99	34.02	39.91	39.92	39.95	39.94	39.93	27.23	9.763	358.58
	20.04	20.05	20.05	20.03		34.05	34.04	34.01	33.99		39.92	39.93	39.95	39.94
1_sorp-270-093-161	20.04	20.03	20.03	20.03	20.03	34.03	34.03	34.02	34.00	34.02	39.87	39.86	39.91	39.86	39.88	27.18	11.620	427.60	Knothole
	20.04	20.03	20.03	20.03		34.03	34.03	34.02	34.00		39.88	39.86	39.91	39.85
1_sorp-270-093-185	20.01	20.00	20.01	20.01	20.01	34.05	34.04	34.01	33.99	34.02	39.94	39.95	39.93	39.93	39.94	27.19	9.835	361.75
	20.01	20.00	20.02	20.01		34.05	34.04	34.01	33.99		39.94	39.95	39.93	39.93
1_sorp-270-093-208	20.06	20.05	20.06	20.07	20.06	34.03	34.03	34.02	34.00	34.02	39.93	39.91	39.94	39.92	39.93	27.25	9.746	357.65
	20.06	20.07	20.06	20.07		34.02	34.03	34.02	33.99		39.93	39.92	39.95	39.93
1_sorp-270-093-231	20.03	20.02	20.02	20.02	20.02	34.02	34.04	34.02	34.01	34.02	39.95	39.92	39.94	39.91	39.93	27.20	9.690	356.22
	20.02	20.03	20.02	20.02		34.03	34.04	34.02	34.01		39.94	39.93	39.93	39.92
1_sorp-270-093-255	20.03	20.03	20.03	20.03	20.03	34.02	34.03	34.01	34.01	34.02	39.94	39.92	39.92	39.92	39.93	27.21	9.733	357.68
	20.04	20.04	20.03	20.03		34.03	34.04	34.02	34.01		39.94	39.93	39.93	39.92
1_sorp-270-093-278	20.06	20.06	20.06	20.07	20.06	34.03	34.02	34.00	34.00	34.01	39.91	39.92	39.94	39.90	39.92	27.23	9.811	360.29
	20.05	20.06	20.05	20.06		34.03	34.03	33.98	34.00		39.91	39.91	39.94	39.89
1_sorp-270-093-301	20.15	20.14	20.14	20.12	20.14	34.01	34.02	33.99	33.98	34.00	39.93	39.91	39.91	39.89	39.91	27.33	9.796	358.46
	20.15	20.13	20.15	20.13		34.02	34.02	33.98	33.98		39.93	39.91	39.91	39.90
1_sorp-270-093-325	20.01	20.04	20.04	19.99	20.02	34.02	34.03	33.98	33.97	34.00	39.95	39.89	39.90	39.88	39.91	27.17	9.766	359.44
	20.01	20.05	20.05	19.99		34.02	34.03	34.00	33.98		39.94	39.89	39.91	39.89
1_sorp-270-093-348	20.07	20.05	20.06	20.05	20.06	34.02	34.03	33.99	33.97	34.01	39.93	39.88	39.90	39.87	39.90	27.22	9.750	358.24
	20.07	20.06	20.07	20.05		34.03	34.02	34.00	33.98		39.94	39.88	39.90	39.89
1_sorp-270-093-371	20.04	20.05	20.00	20.04	20.03	34.01	34.01	33.97	33.99	34.00	39.91	39.84	39.86	39.87	39.87	27.16	9.741	358.72
	20.04	20.04	20.01	20.04		34.02	34.01	33.97	33.99		39.92	39.85	39.87	39.87
1_sorp-270-093-395	20.03	20.03	20.04	20.01	20.03	34.01	34.01	33.99	33.99	34.00	39.90	39.80	39.89	39.85	39.86	27.14	9.789	360.65
	20.03	20.05	20.05	20.00		34.01	34.01	33.98	33.99		39.91	39.79	39.86	39.86
1_sorp-270-093-418	20.05	20.04	20.05	20.03	20.05	34.01	34.01	33.98	34.00	34.00	39.90	39.82	39.87	39.87	39.87	27.17	9.836	362.00
	20.05	20.05	20.06	20.03		34.01	34.01	33.99	34.00		39.90	39.81	39.88	39.88
1_sorp-270-093-441	19.99	20.02	20.04	19.95	20.00	34.00	33.99	33.97	34.00	33.99	39.91	39.84	39.87	39.91	39.88	27.11	9.924	366.04
	19.99	20.02	20.03	19.95		34.01	33.99	33.97	34.00		39.91	39.83	39.88	39.91
1_sorp-270-093-465	20.14	20.16	20.16	20.12	20.15	34.00	34.00	33.96	34.01	33.99	39.93	39.86	39.93	39.93	39.91	27.33	10.371	379.47
	20.13	20.16	20.17	20.12		34.00	34.01	33.96	34.01		39.93	39.86	39.92	39.92
1_sorp-270-093-488	20.22	20.23	20.29	20.07	20.20	34.01	34.01	34.02	33.98	34.01	39.94	39.90	39.91	39.93	39.92	27.43	10.621	387.26	Marker?
	20.23	20.22	20.30	20.07		34.01	34.01	34.02	33.98		39.94	39.89	39.92	39.93
Climate (RH/T)	85%/20°C
Sample	lL,1 [mm]	lL,2 [mm]	lL,3 [mm]	lL,4 [mm]	lL,mean [mm]	lR,1 [mm]	lR,2 [mm]	lR,3 [mm]	lR,4 [mm]	lR,mean [mm]	lT,1 [mm]	lT,2 [mm]	lT,3 [mm]	lT,4 [mm]	lT,mean [mm]	Vmean [cm³]	m [g]	ρ [kg/m³]	Note
1_sorp-270-093-021	20.07	20.02	20.05	20.03	20.04	34.02	34.02	34.06	34.03	34.04	40.17	40.13	40.15	40.15	40.15	27.39	10.043	366.69
	20.07	20.02	20.04	20.04		34.02	34.03	34.06	34.04		40.16	40.14	40.16	40.14
1_sorp-270-093-045	20.03	20.00	20.03	20.03	20.02	34.09	34.11	34.11	34.11	34.11	40.18	40.15	40.16	40.14	40.16	27.42	10.001	364.69
	20.03	20.00	20.03	20.02		34.10	34.11	34.12	34.11		40.18	40.15	40.17	40.14
1_sorp-270-093-068	19.98	19.97	19.98	19.96	19.98	34.09	34.08	34.09	34.08	34.09	40.14	40.12	40.14	40.11	40.13	27.33	9.943	363.85
	19.99	19.98	19.99	19.96		34.10	34.10	34.10	34.08		40.15	40.13	40.14	40.10
1_sorp-270-093-091	20.01	20.01	20.02	20.00	20.01	34.11	34.11	34.09	34.09	34.10	40.16	40.12	40.12	40.14	40.13	27.39	9.818	358.49
	20.01	20.01	20.02	20.00		34.11	34.12	34.10	34.09		40.16	40.11	40.12	40.14
1_sorp-270-093-115	19.99	19.99	19.99	20.00	20.00	34.13	34.13	34.13	34.12	34.13	40.17	40.14	40.14	40.14	40.15	27.41	9.794	357.35
	20.00	20.01	20.01	20.02		34.14	34.14	34.13	34.12		40.17	40.14	40.15	40.14
1_sorp-270-093-138	20.05	20.06	20.06	20.05	20.06	34.15	34.14	34.12	34.11	34.13	40.19	40.18	40.17	40.16	40.17	27.50	9.946	361.71
	20.05	20.06	20.07	20.05		34.15	34.14	34.13	34.11		40.18	40.16	40.16	40.15
1_sorp-270-093-161	20.00	20.01	20.01	20.02	20.01	34.10	34.08	34.10	34.07	34.09	40.13	40.08	40.11	40.08	40.10	27.36	11.828	432.36	Knothole
	20.01	20.01	20.01	20.01		34.10	34.10	34.10	34.08		40.14	40.08	40.11	40.09
1_sorp-270-093-185	19.99	19.98	19.99	20.00	19.99	34.11	34.09	34.09	34.07	34.09	40.15	40.15	40.14	40.15	40.15	27.37	10.008	365.70
	19.99	19.99	20.01	20.00		34.12	34.11	34.09	34.07		40.16	40.15	40.13	40.15
1_sorp-270-093-208	20.04	20.06	20.06	20.05	20.05	34.10	34.10	34.09	34.08	34.10	40.15	40.14	40.14	40.13	40.14	27.45	9.914	361.22
	20.05	20.06	20.05	20.06		34.10	34.10	34.11	34.08		40.16	40.13	40.15	40.13
1_sorp-270-093-231	20.02	20.02	20.01	20.02	20.02	34.10	34.10	34.10	34.10	34.10	40.15	40.12	40.13	40.15	40.14	27.40	9.856	359.66
	20.02	20.02	20.02	20.02		34.11	34.11	34.11	34.10		40.15	40.13	40.13	40.15
1_sorp-270-093-255	20.03	20.03	20.03	20.02	20.03	34.10	34.11	34.08	34.09	34.10	40.14	40.13	40.14	40.12	40.13	27.40	9.899	361.25
	20.02	20.03	20.02	20.02		34.11	34.10	34.09	34.09		40.14	40.13	40.15	40.12
1_sorp-270-093-278	20.07	20.06	20.06	20.07	20.06	34.10	34.12	34.09	34.09	34.10	40.16	40.12	40.13	40.14	40.14	27.46	9.986	363.60
	20.06	20.06	20.06	20.07		34.11	34.13	34.10	34.09		40.16	40.12	40.13	40.14
1_sorp-270-093-301	20.15	20.14	20.15	20.15	20.15	34.12	34.12	34.09	34.08	34.10	40.15	40.12	40.12	40.13	40.13	27.57	9.968	361.55
	20.15	20.14	20.15	20.14		34.12	34.11	34.10	34.09		40.14	40.11	40.13	40.12
1_sorp-270-093-325	20.02	20.05	20.05	20.00	20.03	34.12	34.13	34.09	34.08	34.10	40.15	40.13	40.14	40.12	40.13	27.41	9.935	362.47
	20.01	20.05	20.05	19.98		34.12	34.12	34.10	34.07		40.16	40.12	40.13	40.11
1_sorp-270-093-348	20.07	20.08	20.08	20.08	20.08	34.12	34.12	34.11	34.08	34.11	40.14	40.11	40.13	40.12	40.12	27.48	9.921	361.04
	20.08	20.08	20.09	20.07		34.12	34.12	34.11	34.09		40.15	40.11	40.12	40.11
1_sorp-270-093-371	20.04	20.04	20.06	20.03	20.04	34.10	34.11	34.10	34.08	34.10	40.14	40.10	40.12	40.11	40.12	27.42	9.915	361.64
	20.04	20.04	20.06	20.03		34.11	34.11	34.11	34.08		40.15	40.08	40.12	40.10
1_sorp-270-093-395	20.01	20.02	20.04	20.00	20.02	34.08	34.10	34.08	34.07	34.09	40.09	40.10	40.11	40.02	40.08	27.35	9.960	364.15
	20.03	20.03	20.04	20.01		34.09	34.10	34.08	34.08		40.08	40.09	40.11	40.02
1_sorp-270-093-418	20.02	20.01	20.04	20.01	20.02	34.08	34.09	34.05	34.06	34.07	40.08	40.10	40.11	40.05	40.08	27.34	10.009	366.09
	20.03	20.02	20.03	20.00		34.08	34.10	34.06	34.04		40.08	40.10	40.11	40.04
1_sorp-270-093-441	19.99	20.01	20.02	19.95	19.99	34.08	34.07	34.05	34.08	34.07	40.09	40.13	40.11	40.06	40.10	27.32	10.087	369.28
	19.98	20.01	20.02	19.95		34.09	34.08	34.05	34.09		40.10	40.13	40.11	40.07
1_sorp-270-093-465	20.13	20.15	20.16	20.10	20.14	34.08	34.08	34.05	34.11	34.08	40.15	40.15	40.14	40.11	40.14	27.55	10.538	382.56
	20.13	20.16	20.15	20.11		34.08	34.08	34.05	34.11		40.15	40.15	40.16	40.11
1_sorp-270-093-488	20.22	20.23	20.28	20.08	20.21	34.09	34.10	34.06	34.12	34.09	40.19	40.15	40.15	40.17	40.16	27.66	10.793	390.15	Marker?
	20.22	20.24	20.29	20.08		34.09	34.09	34.07	34.12		40.19	40.14	40.14	40.15
Climate (RH/T)	95%/20°C
Sample	lL,1 [mm]	lL,2 [mm]	lL,3 [mm]	lL,4 [mm]	lL,mean [mm]	lR,1 [mm]	lR,2 [mm]	lR,3 [mm]	lR,4 [mm]	lR,mean [mm]	lT,1 [mm]	lT,2 [mm]	lT,3 [mm]	lT,4 [mm]	lT,mean [mm]	Vmean [cm³]	m [g]	ρ [kg/m³]	Note
1_sorp-270-093-021	20.05	20.02	20.03	20.05	20.04	34.19	34.23	34.23	34.28	34.23	40.72	40.66	40.64	40.69	40.68	27.91	10.530	377.33
	20.06	20.03	20.03	20.06		34.19	34.22	34.24	34.26		40.73	40.66	40.66	40.68
1_sorp-270-093-045	20.04	20.01	20.04	20.04	20.04	34.28	34.30	34.34	34.36	34.32	40.78	40.69	40.73	40.74	40.73	28.01	10.489	374.46
	20.05	20.02	20.05	20.05		34.29	34.31	34.33	34.36		40.78	40.69	40.72	40.72
1_sorp-270-093-068	19.99	20.00	20.01	19.99	20.00	34.32	34.32	34.34	34.35	34.34	40.72	40.68	40.75	40.72	40.71	27.95	10.429	373.08
	20.01	20.01	20.01	19.96		34.33	34.33	34.34	34.35		40.72	40.66	40.74	40.71
1_sorp-270-093-091	20.02	20.02	20.03	20.01	20.02	34.33	34.33	34.34	34.34	34.34	40.73	40.67	40.71	40.73	40.71	27.98	10.303	368.17
	20.03	20.02	20.03	20.01		34.34	34.34	34.34	34.34		40.73	40.66	40.71	40.71
1_sorp-270-093-115	20.01	20.03	20.02	20.03	20.02	34.35	34.35	34.35	34.37	34.36	40.74	40.75	40.75	40.67	40.73	28.01	10.278	366.93
	20.01	20.02	20.01	20.03		34.35	34.36	34.36	34.35		40.73	40.73	40.76	40.68
1_sorp-270-093-138	20.05	20.05	20.07	20.05	20.06	34.33	34.31	34.34	34.35	34.34	40.73	40.67	40.73	40.72	40.71	28.04	10.428	371.96
	20.05	20.05	20.07	20.05		34.34	34.32	34.34	34.35		40.74	40.67	40.73	40.72
1_sorp-270-093-161	20.02	20.02	20.03	20.02	20.03	34.32	34.32	34.31	34.32	34.32	40.69	40.66	40.69	40.69	40.68	27.96	12.384	442.95	Knothole
	20.03	20.03	20.02	20.03		34.33	34.32	34.32	34.33		40.70	40.65	40.68	40.67
1_sorp-270-093-185	20.00	20.00	20.01	20.01	20.01	34.31	34.32	34.32	34.32	34.32	40.69	40.70	40.71	40.72	40.71	27.95	10.495	375.50
	20.01	20.00	20.02	20.00		34.33	34.32	34.32	34.33		40.70	40.70	40.71	40.71
1_sorp-270-093-208	20.06	20.06	20.06	20.05	20.06	34.30	34.31	34.33	34.31	34.32	40.70	40.70	40.71	40.71	40.71	28.02	10.402	371.20
	20.06	20.07	20.07	20.06		34.30	34.32	34.34	34.32		40.71	40.69	40.72	40.70
1_sorp-270-093-231	20.04	20.02	20.02	20.03	20.03	34.30	34.32	34.33	34.33	34.33	40.71	40.70	40.71	40.73	40.71	27.99	10.347	369.70
	20.03	20.03	20.03	20.02		34.33	34.33	34.34	34.34		40.72	40.68	40.71	40.72
1_sorp-270-093-255	20.04	20.03	20.04	20.04	20.04	34.29	34.30	34.32	34.31	34.31	40.71	40.70	40.73	40.70	40.71	27.99	10.392	371.25
	20.04	20.03	20.05	20.03		34.31	34.32	34.33	34.32		40.72	40.71	40.73	40.71
1_sorp-270-093-278	20.06	20.03	20.04	20.05	20.05	34.29	34.30	34.33	34.33	34.31	40.71	40.72	40.68	40.73	40.71	28.01	10.494	374.72
	20.06	20.06	20.04	20.05		34.29	34.31	34.32	34.32		40.71	40.71	40.69	40.74
1_sorp-270-093-301	20.16	20.14	20.16	20.15	20.15	34.32	34.32	34.35	34.33	34.33	40.71	40.69	40.71	40.73	40.71	28.17	10.473	371.84
	20.16	20.14	20.16	20.15		34.33	34.34	34.34	34.32		40.70	40.70	40.71	40.73
1_sorp-270-093-325	20.00	20.04	20.05	20.00	20.02	34.32	34.33	34.33	34.31	34.33	40.75	40.71	40.74	40.72	40.73	27.99	10.441	372.98
	20.01	20.04	20.05	20.00		34.33	34.33	34.34	34.32		40.74	40.71	40.72	40.73
1_sorp-270-093-348	20.08	20.08	20.08	20.07	20.08	34.33	34.35	34.34	34.32	34.34	40.70	40.72	40.71	40.73	40.72	28.08	10.424	371.28
	20.08	20.08	20.09	20.08		34.34	34.35	34.36	34.33		40.70	40.72	40.72	40.73
1_sorp-270-093-371	20.06	20.07	20.06	20.03	20.06	34.33	34.34	34.35	34.30	34.34	40.71	40.69	40.72	40.71	40.70	28.03	10.410	371.40
	20.06	20.07	20.07	20.03		34.34	34.35	34.36	34.31		40.71	40.68	40.71	40.69
1_sorp-270-093-395	20.04	20.06	20.06	20.03	20.05	34.33	34.34	34.36	34.32	34.34	40.67	40.69	40.70	40.71	40.69	28.02	10.457	373.24
	20.04	20.07	20.07	20.04		34.34	34.33	34.35	34.32		40.69	40.69	40.70	40.70
1_sorp-270-093-418	20.05	20.06	20.06	20.05	20.05	34.34	34.33	34.35	34.32	34.34	40.69	40.72	40.72	40.73	40.72	28.03	10.510	374.92
	20.06	20.05	20.06	20.03		34.34	34.33	34.35	34.32		40.69	40.72	40.72	40.73
1_sorp-270-093-441	20.01	20.04	20.05	19.99	20.02	34.34	34.32	34.32	34.34	34.33	40.72	40.76	40.74	40.76	40.74	28.00	10.598	378.50
	20.00	20.03	20.05	19.98		34.34	34.32	34.33	34.34		40.72	40.74	40.74	40.75
1_sorp-270-093-465	20.14	20.17	20.18	20.15	20.16	34.32	34.33	34.31	34.38	34.34	40.77	40.79	40.80	40.81	40.79	28.24	11.072	392.05
	20.16	20.17	20.18	20.14		34.34	34.35	34.32	34.38		40.78	40.78	40.78	40.81
1_sorp-270-093-488	20.25	20.23	20.30	20.08	20.22	34.35	34.34	34.34	34.42	34.36	40.85	40.82	40.82	40.82	40.83	28.36	11.337	399.79	Marker?
	20.24	20.23	20.30	20.09		34.35	34.34	34.34	34.41		40.83	40.82	40.82	40.82
Climate (RH/T)	85%/20°C
Sample	lL,1 [mm]	lL,2 [mm]	lL,3 [mm]	lL,4 [mm]	lL,mean [mm]	lR,1 [mm]	lR,2 [mm]	lR,3 [mm]	lR,4 [mm]	lR,mean [mm]	lT,1 [mm]	lT,2 [mm]	lT,3 [mm]	lT,4 [mm]	lT,mean [mm]	Vmean [cm³]	m [g]	ρ [kg/m³]	Note
1_sorp-270-093-021	20.06	20.02	20.03	20.04	20.04	34.09	34.11	34.12	34.14	34.12	40.42	40.41	40.38	40.38	40.40	27.62	10.268	371.77
	20.06	20.02	20.03	20.05		34.10	34.12	34.14	34.14		40.41	40.40	40.38	40.38
1_sorp-270-093-045	20.03	20.01	20.03	20.02	20.02	34.19	34.20	34.22	34.23	34.22	40.46	40.41	40.42	40.41	40.43	27.70	10.236	369.60
	20.03	20.00	20.02	20.03		34.21	34.22	34.23	34.24		40.46	40.41	40.42	40.42
1_sorp-270-093-068	20.01	20.01	20.01	19.98	20.00	34.22	34.21	34.23	34.22	34.22	40.43	40.39	40.44	40.40	40.41	27.66	10.180	368.10
	20.00	20.00	20.00	19.97		34.22	34.22	34.22	34.23		40.44	40.40	40.42	40.38
1_sorp-270-093-091	20.00	20.02	20.03	20.01	20.01	34.22	34.21	34.21	34.21	34.21	40.41	40.40	40.38	40.40	40.40	27.66	10.050	363.31
	20.02	20.02	20.02	19.99		34.22	34.22	34.21	34.21		40.41	40.38	40.39	40.41
1_sorp-270-093-115	20.02	20.03	20.03	20.03	20.03	34.27	34.27	34.25	34.27	34.26	40.46	40.43	40.44	40.45	40.44	27.75	10.026	361.28
	20.02	20.03	20.03	20.03		34.27	34.27	34.24	34.26		40.47	40.42	40.42	40.45
1_sorp-270-093-138	20.06	20.06	20.06	20.05	20.06	34.25	34.23	34.23	34.24	34.24	40.46	40.44	40.42	40.43	40.44	27.77	10.174	366.33
	20.06	20.06	20.07	20.05		34.25	34.25	34.24	34.24		40.45	40.43	40.42	40.44
1_sorp-270-093-161	20.05	20.06	20.03	20.04	20.04	34.24	34.22	34.22	34.22	34.23	40.41	40.39	40.41	40.39	40.40	27.72	12.085	436.04	Knothole
	20.04	20.04	20.04	20.04		34.24	34.23	34.23	34.23		40.42	40.39	40.41	40.38
1_sorp-270-093-185	20.02	20.01	20.02	20.02	20.02	34.24	34.23	34.24	34.22	34.23	40.42	40.45	40.42	40.43	40.43	27.70	10.233	369.38
	20.01	20.01	20.02	20.02		34.25	34.25	34.22	34.22		40.42	40.44	40.42	40.43
1_sorp-270-093-208	20.07	20.07	20.07	20.07	20.07	34.22	34.23	34.24	34.22	34.23	40.41	40.42	40.41	40.42	40.41	27.76	10.138	365.20
	20.06	20.07	20.07	20.07		34.23	34.23	34.23	34.23		40.41	40.41	40.42	40.40
1_sorp-270-093-231	20.03	20.03	20.03	20.02	20.03	34.21	34.23	34.23	34.22	34.23	40.40	40.40	40.41	40.42	40.41	27.70	10.079	363.89
	20.03	20.03	20.03	20.02		34.22	34.24	34.23	34.22		40.41	40.41	40.41	40.41
1_sorp-270-093-255	20.04	20.05	20.04	20.04	20.04	34.21	34.21	34.20	34.22	34.22	40.41	40.41	40.42	40.40	40.41	27.71	10.123	365.34
	20.03	20.04	20.03	20.03		34.23	34.23	34.22	34.22		40.42	40.42	40.41	40.41
1_sorp-270-093-278	20.07	20.07	20.06	20.06	20.06	34.22	34.23	34.21	34.21	34.22	40.43	40.41	40.43	40.40	40.42	27.75	10.225	368.43
	20.05	20.07	20.06	20.07		34.23	34.24	34.22	34.23		40.44	40.41	40.41	40.41
1_sorp-270-093-301	20.16	20.15	20.16	20.16	20.16	34.24	34.25	34.24	34.22	34.24	40.44	40.45	40.44	40.44	40.44	27.91	10.219	366.10
	20.16	20.16	20.16	20.15		34.24	34.25	34.24	34.23		40.45	40.44	40.45	40.44
1_sorp-270-093-325	20.02	20.05	20.06	20.00	20.03	34.23	34.24	34.25	34.23	34.24	40.44	40.42	40.43	40.42	40.43	27.73	10.174	366.91
	20.03	20.05	20.06	20.00		34.24	34.24	34.25	34.22		40.43	40.42	40.43	40.42
1_sorp-270-093-348	20.09	20.08	20.09	20.08	20.09	34.24	34.25	34.25	34.23	34.24	40.43	40.43	40.44	40.43	40.43	27.81	10.168	365.67
	20.09	20.08	20.09	20.08		34.24	34.25	34.25	34.22		40.44	40.43	40.43	40.43
1_sorp-270-093-371	20.07	20.06	20.07	20.04	20.06	34.23	34.25	34.25	34.21	34.24	40.44	40.39	40.42	40.40	40.41	27.76	10.154	365.84
	20.06	20.07	20.08	20.04		34.24	34.25	34.25	34.21		40.43	40.39	40.42	40.40
1_sorp-270-093-395	20.04	20.07	20.06	20.04	20.05	34.23	34.23	34.23	34.19	34.22	40.38	40.36	40.37	40.37	40.37	27.70	10.192	367.90
	20.05	20.06	20.06	20.03		34.23	34.23	34.23	34.21		40.38	40.36	40.37	40.38
1_sorp-270-093-418	20.05	20.06	20.06	20.05	20.06	34.23	34.23	34.23	34.21	34.23	40.39	40.40	40.40	40.41	40.40	27.73	10.242	369.33
	20.06	20.05	20.06	20.05		34.24	34.23	34.23	34.22		40.40	40.39	40.39	40.41
1_sorp-270-093-441	20.00	20.01	20.03	19.96	20.00	34.22	34.21	34.21	34.22	34.22	40.39	40.42	40.43	40.45	40.42	27.67	10.330	373.35
	20.01	20.03	20.03	19.96		34.22	34.22	34.21	34.22		40.42	40.41	40.42	40.45
1_sorp-270-093-465	20.16	20.18	20.17	20.14	20.16	34.23	34.23	34.26	34.20	34.23	40.46	40.47	40.50	40.48	40.47	27.93	10.795	386.50
	20.16	20.18	20.17	20.14		34.23	34.22	34.26	34.20		40.46	40.45	40.48	40.46
1_sorp-270-093-488	20.23	20.23	20.30	20.09	20.22	34.24	34.24	34.28	34.20	34.24	40.50	40.50	40.50	40.48	40.50	28.03	11.058	394.52	Marker?
	20.24	20.23	20.31	20.09		34.23	34.24	34.27	34.21		40.51	40.50	40.50	40.48
Climate (RH/T)	79%/20°C
Sample	lL,1 [mm]	lL,2 [mm]	lL,3 [mm]	lL,4 [mm]	lL,mean [mm]	lR,1 [mm]	lR,2 [mm]	lR,3 [mm]	lR,4 [mm]	lR,mean [mm]	lT,1 [mm]	lT,2 [mm]	lT,3 [mm]	lT,4 [mm]	lT,mean [mm]	Vmean [cm³]	m [g]	ρ [kg/m³]	Note
1_sorp-270-093-021	20.06	20.02	20.04	20.05	20.04	34.04	34.05	34.08	34.07	34.06	40.21	40.23	40.22	40.22	40.22	27.46	10.126	368.82
	20.06	20.02	20.04	20.05		34.04	34.06	34.08	34.06		40.21	40.24	40.20	40.22
1_sorp-270-093-045	20.01	20.01	20.02	20.01	20.02	34.13	34.14	34.17	34.16	34.15	40.26	40.23	40.24	40.23	40.24	27.50	10.081	366.53
	20.02	20.01	20.02	20.02		34.13	34.15	34.16	34.14		40.26	40.24	40.24	40.24
1_sorp-270-093-068	19.99	19.99	19.98	19.96	19.98	34.14	34.16	34.14	34.14	34.15	40.22	40.20	40.17	40.23	40.21	27.43	10.026	365.49
	19.99	19.99	20.00	19.96		34.14	34.16	34.14	34.14		40.23	40.20	40.19	40.20
1_sorp-270-093-091	19.99	20.00	20.02	20.00	20.00	34.14	34.16	34.14	34.14	34.15	40.23	40.20	40.21	40.22	40.21	27.47	9.901	360.48
	19.99	20.01	20.02	19.99		34.15	34.16	34.14	34.14		40.25	40.18	40.20	40.22
1_sorp-270-093-115	20.01	20.03	20.02	20.02	20.02	34.19	34.19	34.18	34.18	34.19	40.28	40.25	40.24	40.25	40.25	27.55	9.881	358.67
	20.01	20.03	20.02	20.03		34.18	34.19	34.18	34.19		40.27	40.24	40.24	40.24
1_sorp-270-093-138	20.00	20.00	19.99	20.01	20.01	34.14	34.16	34.13	34.14	34.15	40.25	40.26	40.22	40.25	40.25	27.50	10.025	364.58
	20.01	20.00	20.02	20.02		34.17	34.17	34.14	34.15		40.26	40.26	40.23	40.25
1_sorp-270-093-161	20.03	20.04	20.04	20.05	20.04	34.17	34.17	34.16	34.16	34.17	40.25	40.21	40.21	40.23	40.22	27.53	11.928	433.20	Knothole
	20.04	20.03	20.03	20.05		34.17	34.18	34.15	34.16		40.24	40.20	40.19	40.22
1_sorp-270-093-185	20.01	20.00	20.02	20.02	20.01	34.18	34.18	34.16	34.14	34.16	40.24	40.28	40.24	40.25	40.25	27.52	10.098	366.95
	20.00	20.00	20.02	20.02		34.19	34.17	34.15	34.14		40.25	40.27	40.24	40.25
1_sorp-270-093-208	20.05	20.07	20.07	20.07	20.07	34.14	34.16	34.18	34.15	34.16	40.23	40.25	40.26	40.25	40.25	27.59	10.005	362.68
	20.06	20.08	20.07	20.07		34.15	34.16	34.17	34.15		40.24	40.25	40.24	40.24
1_sorp-270-093-231	20.03	20.04	20.03	20.03	20.04	34.16	34.17	34.16	34.17	34.17	40.25	40.25	40.23	40.26	40.25	27.55	9.948	361.11
	20.04	20.04	20.04	20.03		34.16	34.17	34.17	34.17		40.25	40.24	40.23	40.25
1_sorp-270-093-255	20.04	20.05	20.05	20.04	20.04	34.16	34.17	34.17	34.16	34.17	40.25	40.25	40.24	40.24	40.25	27.56	9.988	362.39
	20.04	20.05	20.05	20.03		34.16	34.17	34.17	34.16		40.26	40.26	40.25	40.23
1_sorp-270-093-278	20.06	20.07	20.07	20.07	20.07	34.16	34.17	34.15	34.15	34.16	40.27	40.24	40.25	40.22	40.25	27.59	10.081	365.41
	20.07	20.07	20.07	20.07		34.16	34.17	34.15	34.15		40.27	40.23	40.25	40.23
1_sorp-270-093-301	20.16	20.15	20.15	20.15	20.15	34.15	34.17	34.15	34.15	34.16	40.26	40.24	40.24	40.25	40.25	27.70	10.063	363.25
	20.16	20.15	20.15	20.15		34.16	34.16	34.16	34.15		40.26	40.24	40.24	40.24
1_sorp-270-093-325	20.02	20.05	20.06	20.02	20.04	34.16	34.17	34.15	34.15	34.15	40.24	40.22	40.23	40.21	40.23	27.53	10.022	364.09
	20.02	20.05	20.06	20.01		34.15	34.16	34.16	34.13		40.25	40.22	40.23	40.20
1_sorp-270-093-348	20.09	20.08	20.09	20.08	20.08	34.17	34.17	34.17	34.13	34.16	40.24	40.22	40.22	40.21	40.22	27.59	10.006	362.61
	20.09	20.08	20.08	20.08		34.16	34.17	34.17	34.14		40.24	40.21	40.22	40.21
1_sorp-270-093-371	20.04	20.04	20.07	20.02	20.04	34.15	34.16	34.17	34.12	34.15	40.23	40.17	40.21	40.20	40.20	27.52	9.997	363.31
	20.04	20.05	20.06	20.03		34.15	34.16	34.16	34.13		40.22	40.17	40.21	40.19
1_sorp-270-093-395	20.03	20.06	20.06	20.01	20.04	34.14	34.14	34.16	34.13	34.14	40.19	40.14	40.19	40.19	40.17	27.49	10.051	365.66
	20.03	20.06	20.06	20.03		34.13	34.14	34.15	34.12		40.18	40.13	40.19	40.17
1_sorp-270-093-418	20.06	20.05	20.06	20.04	20.05	34.15	34.16	34.13	34.14	34.14	40.21	40.16	40.19	40.21	40.19	27.52	10.098	366.97
	20.06	20.05	20.06	20.04		34.14	34.15	34.14	34.13		40.21	40.16	40.20	40.20
1_sorp-270-093-441	20.00	20.02	20.03	19.98	20.01	34.14	34.14	34.12	34.14	34.14	40.22	40.21	40.21	40.21	40.21	27.46	10.180	370.68
	20.00	20.02	20.04	19.97		34.15	34.13	34.12	34.14		40.22	40.21	40.21	40.21
1_sorp-270-093-465	20.14	20.17	20.17	20.15	20.16	34.14	34.16	34.11	34.17	34.15	40.25	40.23	40.25	40.26	40.25	27.70	10.636	383.95
	20.14	20.17	20.17	20.14		34.14	34.16	34.11	34.17		40.25	40.24	40.25	40.27
1_sorp-270-093-488	20.21	20.22	20.29	20.08	20.20	34.12	34.14	34.12	34.18	34.14	40.29	40.26	40.29	40.27	40.28	27.78	10.893	392.10	Marker?
	20.21	20.23	20.29	20.09		34.14	34.14	34.12	34.19		40.30	40.26	40.27	40.26
Climate (RH/T)	65%/20°C
Sample	lL,1 [mm]	lL,2 [mm]	lL,3 [mm]	lL,4 [mm]	lL,mean [mm]	lR,1 [mm]	lR,2 [mm]	lR,3 [mm]	lR,4 [mm]	lR,mean [mm]	lT,1 [mm]	lT,2 [mm]	lT,3 [mm]	lT,4 [mm]	lT,mean [mm]	Vmean [cm³]	m [g]	ρ [kg/m³]	Note
1_sorp-270-093-021	20.07	20.03	20.04	20.06	20.05	33.91	33.92	33.96	33.94	33.93	39.88	39.96	39.93	39.89	39.91	27.15	9.836	362.24
	20.06	20.03	20.05	20.06		33.91	33.92	33.96	33.93		39.87	39.96	39.92	39.89
1_sorp-270-093-045	20.03	20.02	20.02	20.04	20.03	34.00	34.01	34.03	34.01	34.01	39.89	39.93	39.90	39.88	39.90	27.18	9.793	360.33
	20.03	20.01	20.03	20.04		34.00	34.02	34.03	34.00		39.90	39.92	39.89	39.87
1_sorp-270-093-068	19.99	20.00	20.01	19.98	20.00	34.01	34.03	34.00	33.99	34.01	39.88	39.89	39.87	39.84	39.87	27.11	9.738	359.24
	19.99	20.00	20.01	19.98		34.01	34.03	34.00	33.99		39.87	39.89	39.85	39.83
1_sorp-270-093-091	20.02	20.02	20.02	20.01	20.02	34.02	34.03	34.01	33.99	34.02	39.88	39.90	39.84	39.88	39.88	27.15	9.620	354.32
	20.02	20.02	20.02	20.00		34.02	34.04	34.01	34.00		39.89	39.90	39.85	39.88
1_sorp-270-093-115	20.02	20.03	20.02	20.04	20.03	34.06	34.07	34.04	34.03	34.05	39.94	39.95	39.91	39.91	39.93	27.23	9.601	352.65
	20.02	20.03	20.02	20.03		34.06	34.07	34.04	34.04		39.93	39.94	39.91	39.91
1_sorp-270-093-138	20.05	20.06	20.06	20.05	20.05	34.06	34.07	34.03	34.01	34.04	39.92	39.96	39.91	39.92	39.93	27.25	9.745	357.56
	20.04	20.06	20.06	20.04		34.06	34.07	34.02	34.01		39.91	39.96	39.91	39.92
1_sorp-270-093-161	20.02	20.03	20.03	20.04	20.03	34.05	34.06	34.01	34.00	34.03	39.90	39.86	39.86	39.84	39.87	27.18	11.593	426.54	Knothole
	20.04	20.03	20.04	20.04		34.05	34.06	34.02	34.00		39.89	39.87	39.87	39.83
1_sorp-270-093-185	20.00	20.01	20.02	20.00	20.01	34.07	34.06	34.02	33.99	34.03	39.91	39.96	39.90	39.92	39.93	27.19	9.806	360.68
	20.00	20.01	20.02	20.01		34.07	34.06	34.01	33.99		39.92	39.96	39.91	39.92
1_sorp-270-093-208	20.06	20.07	20.08	20.07	20.07	34.03	34.04	34.02	34.00	34.02	39.91	39.94	39.92	39.91	39.92	27.26	9.716	356.44
	20.06	20.07	20.08	20.08		34.03	34.03	34.02	34.00		39.91	39.94	39.91	39.91
1_sorp-270-093-231	20.03	20.03	20.03	20.02	20.03	34.03	34.05	34.03	34.01	34.03	39.91	39.92	39.91	39.91	39.91	27.20	9.660	355.15
	20.02	20.02	20.03	20.03		34.03	34.04	34.04	34.01		39.91	39.92	39.91	39.91
1_sorp-270-093-255	20.04	20.04	20.03	20.04	20.04	34.02	34.04	34.01	34.01	34.02	39.92	39.93	39.91	39.91	39.92	27.21	9.705	356.72
	20.03	20.03	20.04	20.04		34.02	34.04	34.00	34.00		39.92	39.94	39.90	39.90
1_sorp-270-093-278	20.04	20.06	20.05	20.04	20.05	34.02	34.04	33.99	34.00	34.01	39.90	39.89	39.93	39.91	39.91	27.21	9.793	359.85
	20.05	20.06	20.05	20.05		34.02	34.03	33.98	34.01		39.90	39.89	39.93	39.91
1_sorp-270-093-301	20.14	20.14	20.16	20.15	20.15	34.02	34.04	34.01	34.01	34.02	39.92	39.90	39.88	39.87	39.90	27.35	9.775	357.42
	20.15	20.15	20.16	20.15		34.03	34.04	34.01	34.01		39.92	39.90	39.89	39.88
1_sorp-270-093-325	20.01	20.05	20.05	20.00	20.03	34.03	34.03	34.02	34.00	34.02	39.94	39.88	39.89	39.88	39.90	27.19	9.743	358.31
	20.02	20.05	20.06	20.01		34.03	34.04	34.02	34.00		39.94	39.89	39.89	39.89
1_sorp-270-093-348	20.08	20.08	20.08	20.07	20.08	34.04	34.04	34.02	34.00	34.03	39.91	39.87	39.88	39.87	39.88	27.25	9.726	356.98
	20.07	20.08	20.08	20.08		34.04	34.04	34.02	34.00		39.91	39.87	39.88	39.87
1_sorp-270-093-371	20.04	20.05	20.06	20.03	20.05	34.01	34.01	34.01	33.99	34.01	39.91	39.82	39.87	39.84	39.86	27.18	9.718	357.55
	20.06	20.06	20.07	20.03		34.02	34.02	34.01	33.99		39.90	39.83	39.87	39.85
1_sorp-270-093-395	20.05	20.06	20.07	20.05	20.05	34.00	34.01	33.99	34.00	34.00	39.87	39.76	39.83	39.82	39.82	27.15	9.765	359.63
	20.04	20.06	20.06	20.04		34.02	34.02	33.99	33.99		39.87	39.77	39.84	39.81
1_sorp-270-093-418	20.06	20.05	20.06	20.05	20.05	34.01	34.00	33.97	33.99	33.99	39.87	39.77	39.83	39.85	39.83	27.15	9.809	361.32
	20.05	20.05	20.06	20.04		33.99	34.00	33.97	33.99		39.87	39.77	39.83	39.85
1_sorp-270-093-441	20.00	20.02	20.03	19.97	20.01	34.01	33.99	33.97	34.01	34.00	39.87	39.81	39.85	39.88	39.85	27.10	9.894	365.04
	19.99	20.03	20.03	19.97		34.01	34.00	33.98	34.01		39.86	39.81	39.85	39.88
1_sorp-270-093-465	20.14	20.15	20.16	20.14	20.15	34.00	34.01	33.96	34.02	34.00	39.91	39.85	39.91	39.89	39.89	27.33	10.335	378.15
	20.15	20.16	20.17	20.14		34.00	34.01	33.97	34.02		39.91	39.85	39.91	39.90
1_sorp-270-093-488	20.21	20.22	20.29	20.07	20.20	34.00	34.00	33.97	34.02	34.00	39.93	39.88	39.86	39.91	39.90	27.40	10.585	386.37	Marker?
	20.22	20.21	20.29	20.08		33.99	33.99	33.98	34.02		39.94	39.87	39.87	39.91
Climate (RH/T)	50%/20°C
Sample	lL,1 [mm]	lL,2 [mm]	lL,3 [mm]	lL,4 [mm]	lL,mean [mm]	lR,1 [mm]	lR,2 [mm]	lR,3 [mm]	lR,4 [mm]	lR,mean [mm]	lT,1 [mm]	lT,2 [mm]	lT,3 [mm]	lT,4 [mm]	lT,mean [mm]	Vmean [cm³]	m [g]	ρ [kg/m³]	Note
1_sorp-270-093-021	20.03	19.98	19.99	20.00	20.01	33.74	33.76	33.77	33.73	33.75	39.42	39.59	39.52	39.49	39.50	26.67	9.569	358.82
	20.03	20.01	20.00	20.00		33.74	33.74	33.77	33.73		39.43	39.58	39.51	39.47
1_sorp-270-093-045	20.01	19.99	20.01	20.01	20.01	33.82	33.85	33.84	33.81	33.83	39.49	39.53	39.48	39.45	39.49	26.72	9.528	356.52
	20.01	19.99	20.00	20.02		33.82	33.85	33.85	33.80		39.49	39.54	39.47	39.46
1_sorp-270-093-068	19.97	19.98	19.99	19.96	19.97	33.83	33.85	33.81	33.78	33.82	39.46	39.47	39.44	39.42	39.45	26.64	9.473	355.54
	19.96	19.98	19.98	19.95		33.84	33.86	33.81	33.79		39.46	39.47	39.43	39.42
1_sorp-270-093-091	19.99	20.00	20.00	19.98	19.99	33.86	33.88	33.83	33.81	33.85	39.50	39.51	39.44	39.47	39.48	26.71	9.357	350.34
	19.98	19.99	19.99	19.97		33.87	33.88	33.83	33.81		39.50	39.51	39.44	39.47
1_sorp-270-093-115	19.98	20.00	20.00	20.00	20.00	33.91	33.91	33.86	33.84	33.88	39.55	39.57	39.51	39.53	39.55	26.79	9.341	348.63
	19.99	20.00	20.00	20.01		33.91	33.92	33.85	33.85		39.56	39.58	39.52	39.54
1_sorp-270-093-138	20.02	20.04	20.04	20.03	20.04	33.90	33.91	33.84	33.83	33.87	39.54	39.59	39.52	39.53	39.55	26.84	9.481	353.28
	20.03	20.04	20.04	20.04		33.90	33.92	33.84	33.83		39.54	39.60	39.53	39.53
1_sorp-270-093-161	20.02	20.02	20.02	20.02	20.02	33.89	33.91	33.85	33.81	33.87	39.52	39.48	39.47	39.43	39.48	26.77	11.290	421.74	Knothole
	20.01	20.03	20.03	20.03		33.91	33.91	33.85	33.82		39.51	39.47	39.49	39.44
1_sorp-270-093-185	20.00	20.00	20.00	20.00	20.00	33.93	33.91	33.85	33.81	33.87	39.55	39.61	39.53	39.55	39.56	26.80	9.542	355.99
	20.00	20.00	20.01	20.01		33.92	33.91	33.84	33.82		39.56	39.60	39.53	39.55
1_sorp-270-093-208	20.05	20.07	20.07	20.07	20.07	33.88	33.88	33.86	33.81	33.86	39.54	39.58	39.53	39.53	39.54	26.86	9.452	351.84
	20.05	20.07	20.07	20.07		33.88	33.88	33.86	33.82		39.53	39.58	39.53	39.52
1_sorp-270-093-231	20.02	20.03	20.00	20.02	20.02	33.87	33.89	33.84	33.84	33.86	39.53	39.55	39.51	39.54	39.53	26.80	9.396	350.62
	20.02	20.02	20.01	20.03		33.87	33.89	33.85	33.84		39.54	39.55	39.51	39.54
1_sorp-270-093-255	20.02	20.02	20.03	20.03	20.03	33.88	33.89	33.85	33.83	33.86	39.54	39.56	39.52	39.52	39.54	26.81	9.439	352.01
	20.03	20.04	20.03	20.03		33.87	33.89	33.86	33.83		39.53	39.56	39.53	39.53
1_sorp-270-093-278	20.04	20.05	20.06	20.06	20.06	33.87	33.90	33.82	33.84	33.86	39.58	39.54	39.52	39.52	39.54	26.85	9.530	354.97
	20.06	20.06	20.06	20.06		33.88	33.89	33.83	33.84		39.56	39.54	39.50	39.52
1_sorp-270-093-301	20.14	20.14	20.15	20.14	20.14	33.87	33.88	33.83	33.84	33.86	39.57	39.53	39.49	39.50	39.52	26.95	9.512	352.92
	20.15	20.14	20.15	20.13		33.88	33.89	33.83	33.84		39.55	39.52	39.50	39.51
1_sorp-270-093-325	20.00	20.04	20.05	19.99	20.02	33.88	33.89	33.83	33.83	33.86	39.59	39.50	39.49	39.49	39.52	26.78	9.478	353.90
	20.00	20.04	20.04	19.99		33.87	33.89	33.83	33.83		39.58	39.49	39.49	39.49
1_sorp-270-093-348	20.07	20.07	20.07	20.06	20.07	33.88	33.89	33.83	33.83	33.86	39.55	39.45	39.46	39.47	39.48	26.82	9.460	352.67
	20.06	20.06	20.07	20.06		33.89	33.89	33.84	33.82		39.56	39.46	39.46	39.46
1_sorp-270-093-371	20.03	20.03	20.04	20.01	20.03	33.86	33.86	33.83	33.82	33.84	39.54	39.41	39.46	39.45	39.46	26.75	9.453	353.37
	20.03	20.04	20.05	20.02		33.87	33.86	33.83	33.81		39.52	39.40	39.46	39.45
1_sorp-270-093-395	20.03	20.03	20.04	20.02	20.03	33.85	33.86	33.80	33.82	33.83	39.50	39.34	39.46	39.45	39.43	26.73	9.498	355.39
	20.03	20.04	20.05	20.02		33.84	33.85	33.81	33.82		39.50	39.34	39.43	39.45
1_sorp-270-093-418	20.03	20.04	20.04	20.03	20.04	33.83	33.86	33.79	33.82	33.83	39.48	39.33	39.42	39.43	39.42	26.71	9.541	357.15
	20.04	20.04	20.04	20.03		33.84	33.85	33.79	33.82		39.49	39.33	39.43	39.43
1_sorp-270-093-441	19.98	20.01	20.01	19.94	19.99	33.81	33.82	33.77	33.82	33.81	39.46	39.37	39.45	39.47	39.44	26.65	9.622	361.10
	19.97	20.02	20.01	19.95		33.83	33.82	33.77	33.83		39.47	39.36	39.43	39.47
1_sorp-270-093-465	20.13	20.15	20.15	20.12	20.14	33.83	33.84	33.77	33.83	33.82	39.50	39.39	39.49	39.47	39.46	26.87	10.051	374.11
	20.12	20.15	20.15	20.11		33.81	33.84	33.77	33.83		39.49	39.39	39.48	39.46
1_sorp-270-093-488	20.19	20.21	20.27	20.06	20.19	33.81	33.82	33.77	33.82	33.81	39.51	39.42	39.44	39.46	39.46	26.92	10.294	382.33	Marker?
	20.20	20.21	20.28	20.06		33.80	33.82	33.78	33.83		39.51	39.42	39.42	39.47
Climate (RH/T)	35%/20°C
Sample	lL,1 [mm]	lL,2 [mm]	lL,3 [mm]	lL,4 [mm]	lL,mean [mm]	lR,1 [mm]	lR,2 [mm]	lR,3 [mm]	lR,4 [mm]	lR,mean [mm]	lT,1 [mm]	lT,2 [mm]	lT,3 [mm]	lT,4 [mm]	lT,mean [mm]	Vmean [cm³]	m [g]	ρ [kg/m³]	Note
1_sorp-270-093-021	20.03	20.01	20.02	20.02	20.02	33.59	33.60	33.63	33.57	33.60	39.06	39.23	39.10	39.17	39.14	26.33	9.298	353.14
	20.04	20.01	20.03	20.03		33.59	33.60	33.63	33.58		39.05	39.24	39.08	39.16
1_sorp-270-093-045	20.01	19.99	20.02	20.02	20.01	33.67	33.70	33.68	33.64	33.67	39.11	39.18	39.11	39.10	39.13	26.36	9.259	351.19
	20.02	20.00	20.00	20.02		33.68	33.70	33.68	33.64		39.11	39.19	39.12	39.10
1_sorp-270-093-068	19.97	19.99	19.99	19.95	19.98	33.69	33.71	33.66	33.63	33.67	39.07	39.11	39.05	39.01	39.06	26.27	9.205	350.39
	19.98	19.99	19.98	19.95		33.69	33.70	33.66	33.62		39.08	39.10	39.05	39.02
1_sorp-270-093-091	20.00	20.00	20.00	19.98	19.99	33.72	33.74	33.68	33.63	33.69	39.14	39.14	39.05	39.09	39.11	26.34	9.092	345.19
	19.98	20.00	20.00	19.98		33.72	33.73	33.67	33.63		39.14	39.12	39.05	39.11
1_sorp-270-093-115	19.98	20.00	19.97	20.00	19.99	33.75	33.75	33.66	33.69	33.72	39.17	39.22	39.13	39.16	39.17	26.40	9.077	343.76
	19.99	20.00	20.00	20.01		33.75	33.75	33.68	33.69		39.18	39.20	39.14	39.17
1_sorp-270-093-138	20.03	20.05	20.05	20.04	20.04	33.76	33.77	33.68	33.66	33.72	39.19	39.25	39.16	39.19	39.20	26.49	9.212	347.71
	20.03	20.05	20.06	20.04		33.75	33.78	33.68	33.66		39.20	39.26	39.17	39.19
1_sorp-270-093-161	20.03	20.03	20.02	20.01	20.02	33.73	33.77	33.68	33.64	33.71	39.04	39.11	39.14	39.12	39.11	26.40	10.979	415.92	Knothole
	20.03	20.03	20.02	20.02		33.75	33.78	33.69	33.65		39.06	39.10	39.15	39.12
1_sorp-270-093-185	19.99	19.99	20.00	20.00	20.00	33.79	33.76	33.67	33.63	33.71	39.19	39.25	39.17	39.17	39.19	26.42	9.275	351.06
	20.00	20.00	19.99	20.00		33.79	33.75	33.67	33.64		39.19	39.25	39.14	39.17
1_sorp-270-093-208	20.05	20.06	20.04	20.05	20.05	33.69	33.72	33.63	33.66	33.68	39.16	39.21	39.17	39.16	39.18	26.45	9.187	347.27
	20.04	20.05	20.06	20.06		33.71	33.72	33.63	33.67		39.17	39.21	39.17	39.15
1_sorp-270-093-231	20.00	20.02	20.02	20.00	20.01	33.71	33.74	33.68	33.66	33.70	39.15	39.18	39.13	39.16	39.15	26.40	9.134	346.02
	20.01	20.01	20.00	20.01		33.71	33.73	33.67	33.66		39.15	39.18	39.12	39.16
1_sorp-270-093-255	20.01	20.02	20.02	20.02	20.02	33.71	33.73	33.64	33.67	33.69	39.18	39.18	39.14	39.13	39.16	26.41	9.174	347.37
	20.01	20.03	20.02	20.02		33.72	33.73	33.65	33.68		39.16	39.19	39.14	39.14
1_sorp-270-093-278	20.04	20.06	20.06	20.06	20.06	33.72	33.73	33.65	33.66	33.69	39.19	39.17	39.14	39.14	39.16	26.46	9.259	349.92
	20.06	20.06	20.06	20.05		33.72	33.73	33.65	33.66		39.20	39.16	39.15	39.13
1_sorp-270-093-301	20.15	20.13	20.14	20.13	20.14	33.73	33.73	33.66	33.66	33.69	39.19	39.15	39.11	39.12	39.15	26.57	9.244	347.97
	20.15	20.14	20.15	20.14		33.72	33.73	33.66	33.66		39.19	39.15	39.12	39.13
1_sorp-270-093-325	20.01	20.04	20.04	19.98	20.02	33.73	33.73	33.64	33.66	33.69	39.22	39.10	39.11	39.06	39.12	26.38	9.211	349.16
	20.00	20.04	20.04	19.98		33.72	33.73	33.64	33.66		39.21	39.10	39.09	39.08
1_sorp-270-093-348	20.07	20.07	20.07	20.06	20.07	33.72	33.72	33.65	33.65	33.69	39.20	39.05	39.09	39.05	39.09	26.43	9.195	347.90
	20.07	20.07	20.08	20.07		33.72	33.73	33.64	33.65		39.19	39.05	39.06	39.06
1_sorp-270-093-371	20.04	20.05	20.04	20.02	20.04	33.71	33.71	33.65	33.66	33.69	39.18	39.00	39.09	39.09	39.09	26.39	9.186	348.14
	20.04	20.05	20.05	20.03		33.72	33.72	33.66	33.66		39.18	38.99	39.08	39.08
1_sorp-270-093-395	20.03	20.04	20.04	20.02	20.03	33.69	33.72	33.62	33.66	33.67	39.13	38.90	39.08	39.07	39.04	26.33	9.228	350.46
	20.03	20.04	20.05	20.02		33.68	33.69	33.61	33.65		39.13	38.91	39.05	39.06
1_sorp-270-093-418	20.03	20.03	20.04	20.03	20.03	33.69	33.70	33.61	33.66	33.67	39.10	38.89	39.06	39.06	39.03	26.32	9.273	352.27
	20.03	20.04	20.04	20.03		33.70	33.70	33.62	33.66		39.10	38.90	39.06	39.05
1_sorp-270-093-441	19.99	20.01	20.02	19.96	20.00	33.68	33.68	33.60	33.66	33.66	39.09	38.93	39.05	39.08	39.04	26.27	9.352	355.96
	20.00	20.01	20.03	19.96		33.69	33.68	33.59	33.66		39.09	38.93	39.06	39.07
1_sorp-270-093-465	20.13	20.15	20.16	20.12	20.14	33.67	33.68	33.60	33.66	33.65	39.11	38.95	39.13	39.09	39.07	26.48	9.770	368.97
	20.13	20.15	20.16	20.12		33.68	33.68	33.60	33.66		39.11	38.95	39.13	39.07
1_sorp-270-093-488	20.21	20.22	20.29	20.07	20.20	33.66	33.65	33.59	33.64	33.64	39.11	38.97	39.03	39.10	39.05	26.53	10.003	377.06	Marker?
	20.21	20.21	20.28	20.07		33.66	33.66	33.60	33.64		39.12	38.98	39.03	39.08
Climate (RH/T)	23%/20°C
Sample	lL,1 [mm]	lL,2 [mm]	lL,3 [mm]	lL,4 [mm]	lL,mean [mm]	lR,1 [mm]	lR,2 [mm]	lR,3 [mm]	lR,4 [mm]	lR,mean [mm]	lT,1 [mm]	lT,2 [mm]	lT,3 [mm]	lT,4 [mm]	lT,mean [mm]	Vmean [cm³]	m [g]	ρ [kg/m³]	Note
1_sorp-270-093-021	20.04	20.02	20.04	20.05	20.04	33.50	33.54	33.56	33.50	33.53	38.91	39.10	39.01	38.97	39.01	26.21	9.178	350.20
	20.05	20.02	20.04	20.04		33.53	33.54	33.57	33.51		38.93	39.12	39.04	38.97
1_sorp-270-093-045	20.01	20.00	20.01	20.02	20.01	33.61	33.62	33.62	33.57	33.61	38.94	39.04	38.94	38.91	38.95	26.19	9.137	348.82
	20.01	20.00	20.01	20.01		33.61	33.63	33.63	33.58		38.93	39.03	38.95	38.88
1_sorp-270-093-068	19.99	19.99	19.99	19.97	19.98	33.62	33.63	33.59	33.53	33.59	38.89	38.94	38.89	38.86	38.90	26.11	9.086	347.95
	19.98	19.99	20.00	19.96		33.62	33.63	33.58	33.55		38.91	38.95	38.88	38.86
1_sorp-270-093-091	19.99	20.01	20.02	20.00	20.00	33.65	33.67	33.61	33.57	33.63	38.96	38.93	38.86	38.93	38.92	26.18	8.975	342.87
	19.99	19.99	19.99	19.99		33.66	33.67	33.62	33.58		38.97	38.95	38.86	38.93
1_sorp-270-093-115	19.98	20.00	19.98	20.00	19.99	33.70	33.72	33.65	33.61	33.67	39.03	39.01	38.97	38.99	39.00	26.25	8.962	341.47
	19.97	19.99	19.99	20.01		33.71	33.72	33.65	33.59		39.01	39.02	38.94	38.99
1_sorp-270-093-138	19.95	19.97	19.99	19.97	19.98	33.69	33.69	33.59	33.56	33.63	39.00	39.05	38.98	38.87	38.99	26.21	9.095	347.05
	19.98	19.99	20.00	20.02		33.69	33.70	33.59	33.56		39.01	39.09	38.97	38.95
1_sorp-270-093-161	19.95	19.99	19.98	20.01	20.00	33.66	33.72	33.61	33.53	33.62	38.98	38.92	38.93	38.88	38.92	26.16	10.833	414.07	Knothole
	20.00	20.02	20.00	20.01		33.67	33.65	33.61	33.50		38.98	38.94	38.89	38.84
1_sorp-270-093-185	19.95	19.98	19.97	19.99	19.98	33.68	33.74	33.56	33.59	33.64	39.01	39.07	39.01	38.99	39.02	26.22	9.151	349.01
	19.96	19.98	19.98	19.99		33.69	33.76	33.54	33.58		39.01	39.09	38.98	38.98
1_sorp-270-093-208	20.02	20.05	20.06	20.05	20.04	33.61	33.65	33.54	33.57	33.60	38.99	39.03	38.94	38.99	38.99	26.24	9.065	345.40
	20.01	20.05	20.04	20.03		33.64	33.65	33.52	33.58		38.97	39.00	38.96	39.00
1_sorp-270-093-231	19.96	19.99	20.00	19.99	20.00	33.62	33.67	33.59	33.58	33.62	38.99	39.00	38.98	38.99	38.99	26.21	9.013	343.88
	20.00	20.01	20.01	20.01		33.64	33.67	33.61	33.56		38.99	39.01	38.96	39.00
1_sorp-270-093-255	20.00	20.02	20.00	20.02	20.01	33.64	33.66	33.58	33.57	33.62	38.97	39.01	38.97	38.97	38.98	26.22	9.057	345.38
	20.01	20.02	20.01	20.02		33.65	33.66	33.59	33.57		38.97	39.02	38.95	38.99
1_sorp-270-093-278	20.05	20.06	20.05	20.05	20.05	33.66	33.68	33.60	33.60	33.63	39.04	39.01	38.98	38.99	39.00	26.30	9.140	347.55
	20.05	20.05	20.05	20.05		33.67	33.66	33.58	33.60		39.04	39.00	38.98	38.95
1_sorp-270-093-301	20.13	20.13	20.13	20.12	20.13	33.64	33.65	33.57	33.58	33.61	38.91	38.96	39.02	38.97	38.97	26.36	9.122	346.05
	20.12	20.12	20.12	20.13		33.65	33.66	33.58	33.58		38.91	38.97	39.03	38.97
1_sorp-270-093-325	20.01	20.03	20.04	19.96	20.01	33.64	33.67	33.58	33.57	33.62	39.05	38.93	38.94	38.92	38.96	26.21	9.089	346.81
	20.01	20.03	20.04	19.98		33.66	33.66	33.57	33.57		39.05	38.93	38.92	38.92
1_sorp-270-093-348	20.05	20.05	20.06	20.05	20.05	33.66	33.65	33.59	33.58	33.62	39.04	38.88	38.91	38.87	38.93	26.24	9.075	345.79
	20.05	20.05	20.07	20.05		33.66	33.65	33.58	33.58		39.05	38.88	38.90	38.89
1_sorp-270-093-371	20.02	20.05	20.06	20.02	20.03	33.63	33.64	33.58	33.58	33.61	39.02	38.81	38.92	38.86	38.91	26.19	9.071	346.35
	20.02	20.02	20.04	20.01		33.62	33.64	33.59	33.58		39.02	38.82	38.91	38.89
1_sorp-270-093-395	20.02	20.04	20.02	19.98	20.02	33.62	33.64	33.55	33.59	33.60	38.98	38.73	38.86	38.87	38.85	26.14	9.111	348.55
	20.02	20.04	20.05	20.01		33.61	33.65	33.56	33.59		38.99	38.72	38.86	38.82
1_sorp-270-093-418	20.02	20.02	20.04	20.00	20.02	33.64	33.58	33.52	33.56	33.58	38.93	38.70	38.87	38.82	38.83	26.10	9.147	350.42
	20.02	20.03	20.04	20.00		33.62	33.60	33.53	33.57		38.93	38.70	38.85	38.83
1_sorp-270-093-441	19.97	19.99	20.00	19.93	19.98	33.58	33.55	33.50	33.55	33.55	38.90	38.73	38.81	38.81	38.81	26.01	9.227	354.78
	19.98	20.00	20.00	19.94		33.59	33.56	33.50	33.55		38.89	38.71	38.81	38.81
1_sorp-270-093-465	20.13	20.14	20.14	20.11	20.13	33.58	33.59	33.51	33.55	33.55	38.92	38.72	38.89	38.81	38.83	26.22	9.641	367.66
	20.12	20.14	20.15	20.09		33.57	33.57	33.50	33.54		38.90	38.73	38.89	38.79
1_sorp-270-093-488	20.18	20.21	20.23	20.01	20.17	33.58	33.60	33.54	33.49	33.55	38.89	38.77	38.81	38.81	38.82	26.26	9.877	376.07	Marker?
	20.19	20.22	20.26	20.04		33.58	33.58	33.53	33.49		38.89	38.76	38.82	38.79
Climate (RH/T)	5%/20°C
Sample	lL,1 [mm]	lL,2 [mm]	lL,3 [mm]	lL,4 [mm]	lL,mean [mm]	lR,1 [mm]	lR,2 [mm]	lR,3 [mm]	lR,4 [mm]	lR,mean [mm]	lT,1 [mm]	lT,2 [mm]	lT,3 [mm]	lT,4 [mm]	lT,mean [mm]	Vmean [cm³]	m [g]	ρ [kg/m³]	Note
1_sorp-270-093-021	20.04	20.01	20.00	20.03	20.02	33.28	33.27	33.29	33.20	33.26	38.32	38.62	38.54	38.44	38.48	25.63	8.741	341.10
	20.04	20.00	20.02	20.02		33.28	33.28	33.29	33.22		38.34	38.60	38.54	38.45
1_sorp-270-093-045	20.02	20.01	20.01	20.01	20.01	33.34	33.37	33.35	33.28	33.33	38.36	38.49	38.41	38.36	38.40	25.61	8.697	339.55
	20.01	20.00	20.01	20.00		33.33	33.37	33.33	33.29		38.36	38.47	38.42	38.36
1_sorp-270-093-068	19.98	19.97	19.99	19.95	19.97	33.36	33.38	33.34	33.27	33.34	38.35	38.40	38.33	38.31	38.35	25.54	8.646	338.55
	19.98	19.98	19.99	19.95		33.37	33.40	33.34	33.27		38.35	38.41	38.33	38.31
1_sorp-270-093-091	20.00	19.99	19.99	19.96	19.99	33.39	33.43	33.34	33.30	33.37	38.40	38.41	38.32	38.43	38.40	25.61	8.540	333.47
	20.00	19.99	20.00	19.96		33.40	33.44	33.35	33.29		38.44	38.44	38.34	38.43
1_sorp-270-093-115	20.00	20.01	20.00	20.01	20.01	33.47	33.49	33.40	33.34	33.42	38.50	38.54	38.46	38.47	38.50	25.74	8.525	331.22
	20.00	20.01	20.00	20.01		33.47	33.48	33.39	33.34		38.51	38.55	38.45	38.48
1_sorp-270-093-138	20.02	20.04	20.04	20.04	20.04	33.48	33.50	33.39	33.34	33.42	38.53	38.61	38.48	38.50	38.53	25.80	8.662	335.74
	20.03	20.05	20.05	20.03		33.48	33.48	33.38	33.32		38.51	38.57	38.49	38.51
1_sorp-270-093-161	20.01	20.01	20.01	20.01	20.01	33.45	33.51	33.34	33.27	33.40	38.46	38.43	38.38	38.29	38.40	25.65	10.324	402.42	Knothole
	20.01	20.00	20.00	20.00		33.48	33.51	33.36	33.26		38.44	38.42	38.43	38.32
1_sorp-270-093-185	20.00	19.99	20.00	19.99	20.00	33.47	33.48	33.32	33.28	33.38	38.49	38.59	38.47	38.46	38.50	25.70	8.707	338.79
	20.00	20.00	20.00	19.99		33.48	33.44	33.30	33.27		38.49	38.57	38.49	38.47
1_sorp-270-093-208	20.03	20.03	20.03	20.04	20.03	33.41	33.41	33.33	33.29	33.35	38.43	38.52	38.47	38.43	38.47	25.70	8.625	335.56
	20.03	20.04	20.03	20.04		33.37	33.41	33.32	33.29		38.44	38.53	38.47	38.44
1_sorp-270-093-231	19.99	20.01	20.01	20.00	20.00	33.38	33.44	33.32	33.32	33.36	38.41	38.47	38.42	38.47	38.45	25.65	8.572	334.13
	20.00	20.01	20.00	20.00		33.34	33.42	33.34	33.31		38.43	38.49	38.42	38.47
1_sorp-270-093-255	20.00	19.97	20.00	20.00	20.00	33.38	33.43	33.32	33.30	33.37	38.46	38.50	38.44	38.45	38.47	25.67	8.618	335.75
	19.99	20.02	20.01	20.01		33.42	33.43	33.33	33.31		38.45	38.50	38.45	38.47
1_sorp-270-093-278	20.04	20.05	20.05	20.05	20.05	33.43	33.42	33.33	33.33	33.38	38.47	38.48	38.43	38.44	38.47	25.74	8.709	338.37
	20.05	20.04	20.05	20.03		33.44	33.43	33.32	33.33		38.49	38.49	38.46	38.48
1_sorp-270-093-301	20.15	20.15	20.14	20.13	20.14	33.41	33.43	33.34	33.34	33.38	38.49	38.44	38.42	38.43	38.45	25.85	8.688	336.09
	20.14	20.14	20.14	20.13		33.42	33.44	33.35	33.33		38.49	38.45	38.43	38.44
1_sorp-270-093-325	19.99	20.02	19.98	20.04	20.01	33.45	33.46	33.35	33.35	33.39	38.50	38.41	38.40	38.38	38.42	25.68	8.656	337.13
	20.01	20.03	19.99	20.03		33.43	33.44	33.34	33.33		38.48	38.39	38.42	38.40
1_sorp-270-093-348	20.07	20.07	20.07	20.06	20.07	33.45	33.45	33.32	33.33	33.39	38.52	38.33	38.39	38.42	38.41	25.74	8.641	335.69
	20.07	20.07	20.08	20.06		33.46	33.44	33.34	33.33		38.50	38.32	38.40	38.43
1_sorp-270-093-371	20.00	20.04	20.04	20.00	20.02	33.44	33.41	33.32	33.34	33.38	38.52	38.26	38.31	38.29	38.35	25.62	8.640	337.18
	20.02	20.02	20.04	20.00		33.44	33.44	33.31	33.33		38.50	38.25	38.36	38.28
1_sorp-270-093-395	20.03	20.05	20.05	20.00	20.03	33.39	33.39	33.28	33.35	33.36	38.45	38.12	38.39	38.40	38.34	25.62	8.673	338.46
	20.03	20.05	20.05	20.01		33.43	33.41	33.29	33.36		38.44	38.13	38.39	38.39
1_sorp-270-093-418	20.03	20.04	20.05	20.01	20.04	33.41	33.44	33.26	33.32	33.36	38.38	38.08	38.36	38.34	38.29	25.59	8.708	340.25
	20.04	20.05	20.05	20.02		33.42	33.43	33.27	33.34		38.37	38.09	38.34	38.34
1_sorp-270-093-441	19.98	20.01	20.03	19.96	19.99	33.35	33.35	33.31	33.24	33.32	38.35	38.10	38.29	38.34	37.65	25.08	8.781	350.14
	19.97	20.00	20.01	19.96		33.36	33.37	33.33	33.25		38.35	38.11	38.33	33.34
1_sorp-270-093-465	20.13	20.15	20.16	20.11	20.14	33.35	33.32	33.26	33.30	33.31	38.35	38.11	38.40	38.33	38.30	25.69	9.174	357.07
	20.14	20.16	20.16	20.12		33.34	33.34	33.26	33.28		38.37	38.14	38.38	38.32
1_sorp-270-093-488	20.20	20.23	20.29	20.07	20.20	33.34	33.32	33.25	33.29	33.31	38.35	38.15	38.27	38.37	38.29	25.76	9.403	365.07	Marker?
	20.21	20.24	20.29	20.07		33.34	33.35	33.27	33.28		38.37	38.15	38.27	38.35
Climate (RH/T)	0%/20°C
Sample	lL,1 [mm]	lL,2 [mm]	lL,3 [mm]	lL,4 [mm]	lL,mean [mm]	lR,1 [mm]	lR,2 [mm]	lR,3 [mm]	lR,4 [mm]	lR,mean [mm]	lT,1 [mm]	lT,2 [mm]	lT,3 [mm]	lT,4 [mm]	lT,mean [mm]	Vmean [cm³]	m [g]	ρ [kg/m³]	Note
1_sorp-270-093-021	20.03	20.01	20.02	20.01	20.01	33.21	33.21	33.25	33.13	33.19	38.16	38.43	38.34	38.30	38.30	25.44	8.605	338.25
	20.02	19.98	20.01	20.00		33.20	33.20	33.23	33.10		38.16	38.42	38.34	38.28
1_sorp-270-093-045	20.00	19.96	20.00	20.02	20.00	33.26	33.30	33.29	33.21	33.28	38.19	38.33	38.23	38.19	38.24	25.44	8.565	336.62
	20.01	19.98	20.01	20.01		33.30	33.32	33.29	33.23		38.18	38.32	38.25	38.19
1_sorp-270-093-068	19.96	19.98	19.98	19.94	19.97	33.31	33.32	33.28	33.22	33.28	38.17	38.22	38.15	38.14	38.17	25.36	8.516	335.80
	19.96	19.98	19.98	19.95		33.31	33.32	33.27	33.20		38.16	38.21	38.14	38.15
1_sorp-270-093-091	20.00	20.00	20.00	19.96	19.99	33.35	33.38	33.30	33.23	33.31	38.26	38.25	38.27	38.19	38.24	25.46	8.408	330.21
	19.99	19.99	20.01	19.96		33.35	33.38	33.29	33.21		38.27	38.24	38.25	38.20
1_sorp-270-093-115	20.00	20.01	20.00	20.01	20.00	33.40	33.41	33.31	33.28	33.36	38.34	38.37	38.29	38.32	38.34	25.58	8.395	328.24
	19.98	20.01	19.99	20.01		33.42	33.42	33.32	33.28		38.35	38.38	38.31	38.33
1_sorp-270-093-138	20.03	20.05	20.05	20.03	20.04	33.41	33.46	33.30	33.25	33.36	38.32	38.44	38.30	38.34	38.36	25.64	8.525	332.52
	20.03	20.05	20.05	20.03		33.42	33.45	33.29	33.26		38.32	38.45	38.32	38.35
1_sorp-270-093-161	20.03	20.01	20.02	20.01	20.02	33.39	33.43	33.30	33.21	33.33	38.29	38.24	38.23	38.17	38.23	25.51	10.160	398.34	Knothole
	20.03	20.01	20.02	20.01		33.39	33.44	33.30	33.19		38.30	38.22	38.21	38.16
1_sorp-270-093-185	20.00	20.00	20.00	19.99	20.00	33.43	33.39	33.29	33.23	33.34	38.34	38.42	38.31	38.33	38.35	25.56	8.578	335.56
	20.00	20.00	19.99	19.98		33.44	33.41	33.28	33.24		38.33	38.42	38.32	38.32
1_sorp-270-093-208	20.04	20.03	20.05	20.05	20.05	33.32	33.34	33.26	33.23	33.30	38.29	38.37	38.30	38.28	38.32	25.57	8.500	332.39
	20.04	20.05	20.06	20.04		33.35	33.36	33.28	33.23		38.30	38.38	38.31	38.29
1_sorp-270-093-231	20.00	20.01	20.01	20.00	20.01	33.34	33.36	33.28	33.25	33.31	38.28	38.32	38.24	38.29	38.28	25.51	8.449	331.19
	20.00	20.01	20.01	20.01		33.33	33.36	33.28	33.26		38.28	38.30	38.26	38.30
1_sorp-270-093-255	20.02	20.04	20.02	20.00	20.02	33.36	33.37	33.31	33.29	33.33	38.28	38.34	38.30	38.30	38.31	25.56	8.493	332.25
	20.03	20.04	20.02	20.00		33.37	33.38	33.29	33.27		38.29	38.34	38.30	38.30
1_sorp-270-093-278	20.04	20.05	20.04	20.04	20.04	33.34	33.36	33.25	33.26	33.30	38.30	38.30	38.26	38.25	38.28	25.55	8.562	335.11
	20.04	20.05	20.05	20.04		33.35	33.35	33.24	33.26		38.30	38.29	38.27	38.25
1_sorp-270-093-301	20.12	20.12	20.14	20.11	20.12	33.34	33.34	33.24	33.25	33.30	38.27	38.27	38.21	38.27	38.26	25.63	8.548	333.45
	20.12	20.13	20.13	20.11		33.36	33.37	33.25	33.26		38.29	38.26	38.21	38.26
1_sorp-270-093-325	20.00	20.03	20.03	19.98	20.01	33.34	33.35	33.23	33.25	33.30	38.31	38.21	38.27	38.18	38.24	25.48	8.516	334.17
	20.00	20.03	20.03	19.99		33.37	33.37	33.25	33.25		38.29	38.21	38.25	38.21
1_sorp-270-093-348	20.06	20.07	20.07	20.06	20.07	33.37	33.37	33.24	33.25	33.31	38.34	38.14	38.21	38.28	38.24	25.56	8.506	334.98
	20.06	20.06	20.08	20.06		33.38	33.38	33.24	33.26		38.34	38.14	38.23	38.25
1_sorp-270-093-371	20.03	20.04	20.05	20.01	20.03	33.35	33.37	33.24	33.28	33.31	38.34	38.05	38.20	38.16	38.19	25.49	8.496	333.33
	20.04	20.04	20.05	20.01		33.37	33.38	33.23	33.27		38.35	38.06	38.23	38.16
1_sorp-270-093-395	20.01	20.02	20.05	20.00	20.02	33.35	33.35	33.19	33.27	33.30	38.25	37.91	38.21	38.16	38.14	25.42	8.542	335.98
	20.01	20.04	20.05	20.01		33.37	33.36	33.20	33.27		38.27	37.93	38.18	38.17
1_sorp-270-093-418	20.01	20.02	20.05	20.02	20.03	33.28	33.30	33.18	33.26	33.26	38.21	37.88	38.12	38.17	38.10	25.37	8.577	338.02
	20.01	20.03	20.05	20.01		33.31	33.31	33.18	33.26		38.21	37.88	38.13	38.18
1_sorp-270-093-441	19.98	20.01	20.02	19.93	19.99	33.30	33.28	33.16	33.21	33.24	38.16	37.91	38.14	38.15	38.09	25.30	8.648	341.79
	19.97	20.01	20.02	19.94		33.30	33.28	33.16	33.23		38.17	37.91	38.12	38.15
1_sorp-270-093-465	20.12	20.15	20.15	20.11	20.13	33.27	33.27	33.17	33.23	33.24	38.19	37.94	38.24	38.13	38.13	25.51	9.033	354.06
	20.12	20.14	20.15	20.11		33.29	33.28	33.18	33.22		38.20	37.94	38.23	38.15
1_sorp-270-093-488	20.20	20.22	20.27	20.06	20.19	33.26	33.24	33.18	33.21	33.22	38.16	37.94	38.07	38.13	38.08	25.54	9.254	362.32	Marker?
	20.19	20.22	20.29	20.06		33.24	33.26	33.17	33.22		38.18	37.95	38.06	38.15

## Sorp_00_RH65
Climate (RH/T)	65%/20°C
Sample	lL,1 [mm]	lL,2 [mm]	lL,3 [mm]	lL,4 [mm]	lL,mean [mm]	lR,1 [mm]	lR,2 [mm]	lR,3 [mm]	lR,4 [mm]	lR,mean [mm]	lT,1 [mm]	lT,2 [mm]	lT,3 [mm]	lT,4 [mm]	lT,mean [mm]	Vmean [cm³]	m [g]	ρ [kg/m³]	Note
1_sorp-270-093-021	20.07	20.02	20.05	20.03	20.04	33.83	33.84	33.85	33.80	33.83	39.57	39.57	39.53	39.58	39.56	26.82	9.531	355.30
1_sorp-270-093-045	20.04	20.00	20.03	20.03	20.03	33.89	33.90	33.92	33.94	33.91	39.57	39.55	39.59	39.56	39.57	26.87	9.510	353.92
1_sorp-270-093-068	19.99	19.98	19.97	20.00	19.99	33.89	33.88	33.94	33.96	33.92	39.59	39.57	39.55	39.61	39.58	26.83	9.465	352.80
1_sorp-270-093-091	20.00	20.00	20.02	19.98	20.00	33.93	33.95	33.85	33.88	33.90	39.63	39.54	39.57	39.58	39.58	26.84	9.348	348.31
1_sorp-270-093-115	20.01	20.01	20.03	20.02	20.02	33.96	33.97	33.91	33.92	33.94	39.60	39.61	39.60	39.64	39.61	26.91	9.319	346.28
1_sorp-270-093-138	20.04	20.04	20.03	20.05	20.04	33.95	33.94	33.87	33.86	33.91	39.58	39.57	39.60	39.59	39.59	26.90	9.446	351.20
1_sorp-270-093-161	20.02	20.03	20.03	20.04	20.03	33.93	33.98	33.89	33.87	33.92	39.67	39.54	39.51	39.52	39.56	26.88	11.262	419.02	Knothole
1_sorp-270-093-185	20.00	20.01	20.01	20.00	20.01	33.96	33.99	33.89	33.90	33.94	39.62	39.63	39.60	39.64	39.62	26.90	9.527	354.19
1_sorp-270-093-208	20.05	20.06	20.08	20.06	20.06	33.93	33.95	33.92	33.88	33.92	39.40	39.63	39.61	39.60	39.56	26.92	9.441	350.67
1_sorp-270-093-231	20.02	20.01	20.01	20.01	20.01	33.94	33.95	33.91	33.89	33.92	39.59	39.60	39.62	39.58	39.60	26.88	9.376	348.79
1_sorp-270-093-255	20.03	20.02	20.03	20.02	20.03	33.95	33.94	33.88	33.87	33.91	39.56	39.59	39.57	39.60	39.58	26.88	9.406	349.95
1_sorp-270-093-278	20.06	20.05	20.05	20.06	20.06	33.93	33.94	33.87	33.87	33.90	39.58	39.56	39.58	39.60	39.58	26.91	9.500	353.00
1_sorp-270-093-301	20.15	20.13	20.14	20.13	20.14	33.96	33.95	33.88	33.86	33.91	39.60	39.58	39.61	39.61	39.60	27.04	9.500	351.30
1_sorp-270-093-325	20.00	20.05	20.04	19.99	20.02	33.95	33.96	33.87	33.88	33.92	39.58	39.59	39.59	39.61	39.59	26.88	9.470	352.26
1_sorp-270-093-348	20.08	20.06	20.07	20.06	20.07	33.96	33.94	33.87	33.89	33.92	39.57	39.58	39.57	39.61	39.58	26.94	9.445	350.61
1_sorp-270-093-371	20.05	20.04	20.05	20.02	20.04	33.95	33.92	33.89	33.87	33.91	39.54	39.57	39.59	39.51	39.55	26.88	9.424	350.63
1_sorp-270-093-395	20.04	20.04	20.02	20.05	20.04	33.92	33.93	33.87	33.86	33.90	39.55	39.50	39.43	39.57	39.51	26.84	9.470	352.88
1_sorp-270-093-418	20.04	20.04	20.01	20.07	20.04	33.93	33.94	33.89	33.85	33.90	39.54	39.53	39.45	39.59	39.53	26.86	9.527	354.74
1_sorp-270-093-441	19.98	20.00	19.94	20.03	19.99	33.93	33.91	33.88	33.85	33.89	39.55	39.52	39.46	39.57	39.53	26.78	9.611	358.96
1_sorp-270-093-465	20.14	20.15	20.13	20.16	20.15	33.92	33.92	33.89	33.85	33.90	39.55	39.59	39.48	39.60	39.56	27.01	10.035	371.55
1_sorp-270-093-488	20.05	20.02	20.26	20.22	20.14	33.85	33.84	33.85	33.84	33.85	39.59	39.47	39.52	39.54	39.53	26.94	10.260	380.82

## Sorp_01_RH05
Climate (RH/T)	5%/20°C
Sample	lL,1 [mm]	lL,2 [mm]	lL,3 [mm]	lL,4 [mm]	lL,mean [mm]	lR,1 [mm]	lR,2 [mm]	lR,3 [mm]	lR,4 [mm]	lR,mean [mm]	lT,1 [mm]	lT,2 [mm]	lT,3 [mm]	lT,4 [mm]	lT,mean [mm]	Vmean [cm³]	m [g]	ρ [kg/m³]	Note
1_sorp-270-093-021	20.04	19.98	20.02	20.01	20.01	33.32	33.31	33.26	33.38	33.33	38.62	38.53	38.68	38.50	38.58	25.73	8.759	340.44
	20.00	20.03	20.01	20.00		33.35	33.35	33.38	33.27		38.64	38.51	38.48	38.68
1_sorp-270-093-045	20.01	19.97	19.98	20.01	19.99	33.40	33.43	33.39	33.32	33.39	38.47	38.53	38.57	38.47	38.52	25.71	8.717	339.03
	20.00	19.99	20.00	19.98		33.41	33.44	33.42	33.32		38.49	38.53	38.58	38.49
1_sorp-270-093-068	19.95	19.95	19.97	19.92	19.95	33.42	33.43	33.37	33.32	33.39	38.43	38.43	38.47	38.50	38.46	25.62	8.669	338.36
	19.95	19.96	19.96	19.93		33.44	33.46	33.37	33.31		38.44	38.44	38.51	38.49
1_sorp-270-093-091	19.98	19.97	19.98	19.92	19.97	33.44	33.46	33.35	33.33	33.40	38.47	38.44	38.52	38.55	38.51	25.68	8.564	333.51
	19.98	19.98	19.96	19.96		33.48	33.46	33.32	33.36		38.48	38.47	38.55	38.57
1_sorp-270-093-115	19.97	19.99	19.97	20.00	19.98	33.49	33.51	33.39	33.40	33.45	38.56	38.55	38.63	38.59	38.58	25.79	8.552	331.64
	19.99	19.97	19.99	19.99		33.50	33.51	33.37	33.41		38.53	38.53	38.60	38.63
1_sorp-270-093-138	20.02	20.02	20.03	20.01	20.02	33.50	33.49	33.37	33.33	33.43	38.55	38.59	38.65	38.58	38.60	25.83	8.683	336.21
	20.04	20.02	20.01	20.00		33.51	33.49	33.39	33.33		38.55	38.58	38.66	38.61
1_sorp-270-093-161	20.01	19.99	20.00	19.96	19.99	33.49	33.53	33.37	33.32	33.42	38.44	38.49	38.49	38.56	38.50	25.73	10.354	402.44	Knothole
	20.01	20.00	20.00	19.98		33.47	33.51	33.38	33.31		38.42	38.53	38.51	38.56
1_sorp-270-093-185	19.99	19.93	19.98	19.97	19.97	33.44	33.48	33.35	33.31	33.42	38.54	38.51	38.60	38.63	38.58	25.75	8.733	339.10
	19.99	19.94	19.99	19.99		33.57	33.53	33.34	33.34		38.54	38.56	38.62	38.65
1_sorp-270-093-208	20.03	20.02	20.02	20.02	20.03	33.47	33.45	33.38	33.33	33.42	38.54	38.56	38.62	38.57	38.58	25.82	8.651	335.09
	20.03	20.04	20.03	20.04		33.48	33.47	33.40	33.34		38.54	38.56	38.58	38.64
1_sorp-270-093-231	20.00	19.99	19.99	19.99	20.00	33.48	33.44	33.39	33.35	33.42	38.50	38.55	38.58	38.59	38.56	25.77	8.608	334.06
	20.00	20.00	19.99	20.00		33.47	33.47	33.36	33.39		38.54	38.57	38.59	38.59
1_sorp-270-093-255	20.01	20.01	20.01	20.00	20.01	33.47	33.48	33.38	33.35	33.43	38.53	38.56	38.59	38.58	38.58	25.81	8.643	334.88
	20.02	20.01	20.02	20.01		33.49	33.49	33.40	33.38		38.58	38.58	38.61	38.60
1_sorp-270-093-278	20.03	20.05	20.03	20.03	20.03	33.45	33.47	33.35	33.40	33.42	38.52	38.52	38.61	38.56	38.56	25.81	8.720	337.79
	20.03	20.03	20.04	20.02		33.48	33.47	33.36	33.35		38.54	38.54	38.64	38.58
1_sorp-270-093-301	20.11	20.12	20.11	20.12	20.12	33.46	33.46	33.33	33.35	33.42	38.49	38.49	38.51	38.63	38.54	25.91	8.707	336.04
	20.11	20.13	20.10	20.12		33.53	33.50	33.34	33.42		38.48	38.52	38.65	38.55
1_sorp-270-093-325	19.95	20.02	19.96	20.01	19.99	33.49	33.51	33.32	33.36	33.42	38.41	38.41	38.46	38.62	38.51	25.73	8.673	337.07
	19.97	20.01	19.98	20.04		33.47	33.49	33.39	33.35		38.51	38.54	38.47	38.64
1_sorp-270-093-348	20.06	20.04	20.04	20.03	20.05	33.34	33.33	33.50	33.50	33.42	38.46	38.49	38.65	38.45	38.54	25.81	8.663	335.61
	20.05	20.05	20.04	20.05		33.48	33.49	33.32	33.37		38.57	38.57	38.45	38.64
1_sorp-270-093-371	20.01	20.01	20.02	19.99	20.01	33.44	33.42	33.32	33.35	33.39	38.50	38.53	38.60	38.34	38.49	25.72	8.656	336.60
	20.01	20.02	20.03	19.99		33.46	33.48	33.29	33.36		38.50	38.47	38.35	38.62
1_sorp-270-093-395	20.01	20.02	20.01	20.00	20.01	33.38	33.31	33.40	33.45	33.39	38.46	38.45	38.54	38.25	38.42	25.67	8.691	338.61
	20.02	20.01	19.99	20.01		33.28	33.36	33.43	33.48		38.40	38.45	38.57	38.27
1_sorp-270-093-418	20.00	20.00	20.00	19.99	20.00	33.43	33.39	33.27	33.37	33.38	38.43	38.45	38.49	38.23	38.41	25.64	8.731	340.49
	20.02	19.99	20.03	19.96		33.46	33.45	33.29	33.37		38.47	38.47	38.51	38.26
1_sorp-270-093-441	19.94	19.97	19.99	19.91	19.96	33.37	33.37	33.28	33.36	33.35	38.45	38.38	38.25	38.50	38.40	25.56	8.806	344.50
	19.99	19.96	19.92	19.99		33.41	33.39	33.36	33.28		38.42	38.45	38.48	38.27
1_sorp-270-093-465	20.09	20.12	20.13	20.08	20.11	33.42	33.40	33.29	33.33	33.36	38.49	38.42	38.46	38.27	38.42	25.78	9.201	356.98
	20.12	20.13	20.08	20.12		33.41	33.42	33.35	33.29		38.44	38.50	38.28	38.49
1_sorp-270-093-488	20.19	20.15	20.05	20.25	20.16	33.40	33.38	33.31	33.28	33.35	38.37	38.45	38.28	38.46	38.40	25.82	9.431	365.30
	20.19	20.18	20.23	20.04		33.38	33.41	33.28	33.34		38.39	38.47	38.48	38.31

## Sorp_02_RH23
Climate (RH/T)	23%/20°C
Sample	lL,1 [mm]	lL,2 [mm]	lL,3 [mm]	lL,4 [mm]	lL,mean [mm]	lR,1 [mm]	lR,2 [mm]	lR,3 [mm]	lR,4 [mm]	lR,mean [mm]	lT,1 [mm]	lT,2 [mm]	lT,3 [mm]	lT,4 [mm]	lT,mean [mm]	Vmean [cm³]	m [g]	ρ [kg/m³]	Note
1_sorp-270-093-021	20.06	20.01	20.02	20.03	20.03	33.49	33.48	33.51	33.42	33.47	38.80	38.95	38.91	38.85	38.88	26.07	9.071	347.98
	20.05	20.01	20.02	20.03		33.48	33.48	33.51	33.42		38.81	38.96	38.92	38.85
1_sorp-270-093-045	20.01	19.99	20.01	20.01	20.01	33.55	33.57	33.55	33.48	33.54	38.84	38.89	38.84	38.79	38.84	26.06	9.030	346.52
	20.01	19.99	20.01	20.01		33.55	33.57	33.55	33.48		38.83	38.90	38.84	38.80
1_sorp-270-093-068	19.97	19.97	19.98	19.94	19.97	33.57	33.56	33.52	33.46	33.53	38.82	38.82	38.80	38.77	38.80	25.98	8.977	345.60
	19.98	19.97	19.98	19.94		33.57	33.57	33.53	33.46		38.81	38.83	38.78	38.77
1_sorp-270-093-091	19.99	19.99	20.00	19.97	19.99	33.58	33.60	33.53	33.47	33.55	38.87	38.83	38.79	38.85	38.85	26.05	8.868	340.44
	19.99	19.99	20.00	19.97		33.58	33.61	33.53	33.48		38.88	38.87	38.82	38.87
1_sorp-270-093-115	19.99	20.00	19.99	20.00	20.00	33.63	33.64	33.56	33.51	33.58	38.88	38.87	38.91	38.92	38.90	26.12	8.851	338.83
	19.99	20.00	20.00	20.00		33.63	33.63	33.56	33.51		38.89	38.87	38.92	38.93
1_sorp-270-093-138	20.05	20.04	20.04	20.03	20.04	33.63	33.64	33.55	33.50	33.58	38.92	38.88	38.93	38.97	38.93	26.20	8.986	343.04
	20.04	20.04	20.05	20.03		33.63	33.65	33.55	33.50		38.90	38.89	38.92	38.99
1_sorp-270-093-161	20.03	20.01	20.02	20.02	20.02	33.61	33.66	33.54	33.49	33.58	38.80	38.79	38.88	38.82	38.83	26.11	10.712	410.34	Knothole
	20.05	20.02	20.02	20.01		33.61	33.68	33.55	33.50		38.83	38.78	38.88	38.83
1_sorp-270-093-185	20.00	19.99	20.01	20.00	20.00	33.67	33.66	33.52	33.48	33.59	38.90	38.86	38.91	38.95	38.91	26.13	9.044	346.10
	20.00	19.99	20.00	19.99		33.68	33.64	33.54	33.49		38.89	38.87	38.93	38.95
1_sorp-270-093-208	20.05	20.05	20.04	20.05	20.05	33.62	33.60	33.53	33.49	33.56	38.88	38.85	38.89	39.92	39.01	26.25	8.961	341.37
	20.04	20.05	20.05	20.05		33.61	33.61	33.53	33.51		38.89	38.87	38.89	38.92
1_sorp-270-093-231	20.01	20.00	20.00	20.00	20.01	33.60	33.61	33.56	33.50	33.56	38.86	38.88	38.88	38.89	38.88	26.11	8.906	341.15
	20.02	20.01	20.01	20.00		33.60	33.60	33.53	33.50		38.89	38.85	38.89	38.89
1_sorp-270-093-255	20.02	20.02	20.01	20.01	20.02	33.60	33.63	33.52	33.49	33.56	38.86	38.86	38.89	38.90	38.88	26.11	8.948	342.64
	20.02	20.02	20.02	20.01		33.60	33.61	33.53	33.50		38.86	38.86	38.88	38.90
1_sorp-270-093-278	20.04	20.04	20.04	20.05	20.04	33.60	33.61	33.50	33.50	33.56	38.93	38.88	38.86	38.85	38.88	26.15	9.030	345.34
	20.04	20.04	20.04	20.05		33.61	33.61	33.50	33.51		38.93	38.88	38.86	38.85
1_sorp-270-093-301	20.14	20.11	20.13	20.12	20.13	33.60	33.59	33.49	33.51	33.55	38.85	38.84	38.92	38.84	38.86	26.24	9.015	343.57
	20.13	20.12	20.13	20.12		33.60	33.61	33.50	33.51		38.83	38.82	38.93	38.85
1_sorp-270-093-325	19.98	20.01	20.02	19.96	20.00	33.59	33.61	33.49	33.50	33.55	38.79	38.80	38.94	38.80	38.84	26.05	8.984	344.83
	19.98	20.03	20.04	19.96		33.60	33.59	33.49	33.50		38.80	38.82	38.94	38.81
1_sorp-270-093-348	20.06	20.06	20.06	20.04	20.06	33.61	33.60	33.50	33.50	33.56	38.93	38.76	38.83	38.84	38.84	26.14	8.967	343.03
	20.06	20.06	20.06	20.05		33.62	33.61	33.50	33.50		38.94	38.76	38.84	38.84
1_sorp-270-093-371	20.03	20.04	20.04	20.01	20.03	33.61	33.57	33.49	33.51	33.55	38.91	38.70	38.85	38.79	38.82	26.09	8.959	343.45
	20.03	20.04	20.05	20.01		33.60	33.59	33.50	33.51		38.91	38.70	38.87	38.81
1_sorp-270-093-395	20.03	20.03	20.04	20.01	20.03	33.59	33.58	33.46	33.52	33.54	38.87	38.61	38.82	38.78	38.77	26.04	8.999	345.55
	20.03	20.04	20.04	20.01		33.60	33.57	33.47	33.53		38.87	38.62	38.79	38.78
1_sorp-270-093-418	20.03	20.02	20.03	20.00	20.02	33.58	33.57	33.46	33.52	33.54	38.82	38.59	38.81	38.78	38.75	26.01	9.040	347.49
	20.03	20.02	20.04	20.00		33.59	33.59	33.46	33.52		38.83	38.59	38.76	38.78
1_sorp-270-093-441	19.97	20.00	20.01	19.92	19.98	33.55	33.55	33.44	33.51	33.52	38.79	38.61	38.76	38.76	38.74	25.94	9.119	351.58
	19.97	20.00	20.01	19.93		33.57	33.56	33.45	33.52		38.80	38.62	38.77	38.78
1_sorp-270-093-465	20.11	20.14	20.14	20.10	20.13	33.55	33.53	33.45	33.49	33.51	38.80	38.62	38.80	38.74	38.75	26.13	9.528	364.70
	20.12	20.14	20.15	20.10		33.55	33.54	33.44	33.49		38.80	38.63	38.81	38.76
1_sorp-270-093-488	20.20	20.22	20.28	20.05	20.19	33.54	33.51	33.44	33.47	33.49	38.76	38.65	38.74	38.78	38.73	26.18	9.760	372.76	Marker?
	20.19	20.21	20.28	20.05		33.53	33.53	33.44	33.48		38.77	38.66	38.72	38.76

## Sorp_03_RH35
Climate (RH/T)	35%/20°C
Sample	lL,1 [mm]	lL,2 [mm]	lL,3 [mm]	lL,4 [mm]	lL,mean [mm]	lR,1 [mm]	lR,2 [mm]	lR,3 [mm]	lR,4 [mm]	lR,mean [mm]	lT,1 [mm]	lT,2 [mm]	lT,3 [mm]	lT,4 [mm]	lT,mean [mm]	Vmean [cm³]	m [g]	ρ [kg/m³]	Note
1_sorp-270-093-021	20.07	20.02	20.04	20.04	20.04	33.56	33.56	33.50	33.58	33.55	39.06	38.97	38.94	39.07	39.02	26.24	9.176	349.75
	20.06	20.02	20.04	20.04		33.56	33.57	33.50	33.58		39.08	38.98	38.96	39.08
1_sorp-270-093-045	20.03	20.00	20.02	20.03	20.02	33.63	33.63	33.62	33.55	33.61	38.98	38.95	39.02	38.97	38.98	26.23	9.137	348.41
	20.03	20.00	20.01	20.02		33.62	33.64	33.62	33.56		38.98	38.95	39.03	38.97
1_sorp-270-093-068	19.98	19.98	20.00	19.96	19.98	33.65	33.65	33.60	33.54	33.61	38.93	38.93	38.96	38.97	38.95	26.15	9.084	347.37
	19.98	19.99	19.99	19.95		33.64	33.65	33.60	33.54		38.93	38.92	38.97	38.96
1_sorp-270-093-091	20.00	19.99	20.00	19.97	19.99	33.65	33.66	33.60	33.59	33.62	38.94	38.97	39.00	39.02	38.98	26.20	8.974	342.51
	20.00	20.00	20.01	19.97		33.65	33.66	33.55	33.60		38.92	38.98	38.99	39.02
1_sorp-270-093-115	20.00	20.01	20.00	19.99	20.00	33.69	33.69	33.63	33.58	33.65	39.01	39.03	39.06	39.05	39.04	26.27	8.956	340.90
	20.00	20.01	20.00	19.99		33.69	33.69	33.64	33.58		39.02	39.02	39.06	39.05
1_sorp-270-093-138	20.04	20.05	20.05	20.04	20.05	33.70	33.71	33.62	33.58	33.65	39.03	39.02	39.08	39.10	39.06	26.35	9.092	345.07
	20.04	20.05	20.05	20.04		33.70	33.71	33.63	33.58		39.04	39.03	39.07	39.10
1_sorp-270-093-161	20.04	20.02	20.02	20.02	20.03	33.66	33.71	33.61	33.55	33.64	38.95	38.90	39.02	38.96	38.96	26.24	10.835	412.85	Knothole
	20.04	20.03	20.03	20.02		33.67	33.72	33.62	33.55		38.96	38.92	39.01	38.95
1_sorp-270-093-185	20.02	20.02	20.00	20.01	20.01	33.69	33.72	33.64	33.56	33.65	39.01	39.01	39.07	39.05	39.04	26.28	9.149	348.14
	20.01	20.00	20.00	20.00		33.69	33.72	33.60	33.56		39.01	39.01	39.07	39.06
1_sorp-270-093-208	20.05	20.06	20.07	20.06	20.06	33.67	33.66	33.60	33.57	33.63	39.00	39.02	39.05	39.04	39.03	26.32	9.063	344.30
	20.05	20.06	20.06	20.06		33.67	33.66	33.61	33.57		39.00	39.02	39.05	39.03
1_sorp-270-093-231	20.02	20.02	20.01	20.01	20.02	33.66	33.66	33.61	33.58	33.63	39.00	39.01	39.02	39.02	39.01	26.26	9.011	343.12
	20.02	20.02	20.02	20.01		33.66	33.67	33.61	33.59		38.99	39.02	39.02	39.03
1_sorp-270-093-255	20.03	20.03	20.03	20.02	20.03	33.66	33.67	33.61	33.58	33.63	39.01	39.00	39.04	39.02	39.02	26.28	9.055	344.58
	20.02	20.03	20.03	20.02		33.66	33.67	33.61	33.58		39.01	39.01	39.03	39.03
1_sorp-270-093-278	20.06	20.05	20.05	20.05	20.05	33.66	33.66	33.60	33.58	33.62	38.99	39.00	39.06	39.01	39.01	26.30	9.137	347.44
	20.05	20.05	20.05	20.04		33.65	33.66	33.58	33.57		38.99	38.99	39.06	39.01
1_sorp-270-093-301	20.14	20.13	20.14	20.13	20.14	33.66	33.66	33.58	33.57	33.62	39.01	38.99	39.00	39.08	39.01	26.41	9.121	345.34
	20.14	20.14	20.14	20.13		33.66	33.67	33.59	33.58		38.98	38.97	38.99	39.08
1_sorp-270-093-325	20.00	20.04	20.04	19.98	20.02	33.67	33.67	33.58	33.56	33.62	39.00	38.94	38.94	39.10	39.00	26.24	9.090	346.41
	20.00	20.04	20.04	19.98		33.66	33.67	33.58	33.56		38.98	38.97	38.95	39.10
1_sorp-270-093-348	20.08	20.07	20.08	20.06	20.07	33.69	33.67	33.59	33.59	33.63	38.98	38.96	38.91	39.08	38.99	26.32	9.074	344.80
	20.07	20.06	20.08	20.06		33.68	33.68	33.58	33.58		39.00	38.97	38.92	39.08
1_sorp-270-093-371	20.04	20.05	20.05	20.01	20.04	33.66	33.66	33.57	33.58	33.62	38.94	38.98	39.09	38.86	38.97	26.25	9.068	345.45
	20.03	20.05	20.05	20.02		33.67	33.67	33.58	33.58		38.96	38.97	39.06	38.86
1_sorp-270-093-395	20.04	20.04	20.05	20.01	20.04	33.66	33.62	33.55	33.59	33.61	38.97	38.95	39.02	38.77	38.93	26.21	9.110	347.55
	20.04	20.04	20.05	20.01		33.66	33.64	33.55	33.59		38.96	38.95	39.02	38.79
1_sorp-270-093-418	20.05	20.04	20.04	20.02	20.03	33.64	33.64	33.53	33.59	33.60	38.93	38.94	38.97	38.76	38.90	26.19	9.151	349.45
	20.04	20.03	20.04	20.01		33.66	33.63	33.53	33.59		38.93	38.93	38.99	38.76
1_sorp-270-093-441	19.98	20.01	20.02	19.94	19.99	33.62	33.62	33.58	33.52	33.59	38.93	38.76	38.90	38.90	38.88	26.10	9.230	353.68
	19.99	20.01	20.01	19.93		33.62	33.63	33.59	33.52		38.94	38.76	38.91	38.91
1_sorp-270-093-465	20.13	20.15	20.15	20.11	20.14	33.62	33.62	33.52	33.57	33.58	38.98	38.90	38.96	38.79	38.91	26.31	9.641	366.41
	20.13	20.15	20.16	20.11		33.62	33.62	33.52	33.57		38.99	38.90	38.97	38.79
1_sorp-270-093-488	20.21	20.21	20.29	20.05	20.19	33.55	33.51	33.59	33.57	33.56	38.90	38.85	38.79	38.92	38.87	26.34	9.874	374.93	Marker?
	20.19	20.22	20.29	20.05		33.51	33.55	33.60	33.60		38.92	38.88	38.79	38.91

## Sorp_04_RH50
Climate (RH/T)	50%/20°C
Sample	lL,1 [mm]	lL,2 [mm]	lL,3 [mm]	lL,4 [mm]	lL,mean [mm]	lR,1 [mm]	lR,2 [mm]	lR,3 [mm]	lR,4 [mm]	lR,mean [mm]	lT,1 [mm]	lT,2 [mm]	lT,3 [mm]	lT,4 [mm]	lT,mean [mm]	Vmean [cm³]	m [g]	ρ [kg/m³]	Note
1_sorp-270-093-021	20.06	20.01	20.03	20.02	20.03	33.72	33.70	33.73	33.67	33.70	39.38	39.31	39.43	39.33	39.36	26.57	9.451	355.75	Klimakammer zeigt RH 54.2%RH
	20.05	20.01	20.03	20.01		33.70	33.70	33.72	33.65		39.35	39.39	39.30	39.42
1_sorp-270-093-045	20.01	19.99	20.00	20.01	20.00	33.77	33.78	33.73	33.78	33.77	39.31	39.30	39.36	39.33	39.33	26.57	9.406	354.02
	20.01	19.99	20.01	20.01		33.78	33.78	33.74	33.79		39.33	39.33	39.33	39.37
1_sorp-270-093-068	19.98	19.98	19.98	19.94	19.97	33.79	33.79	33.71	33.76	33.76	39.31	39.33	39.36	39.33	39.33	26.51	9.353	352.75
	19.97	19.98	19.98	19.94		33.78	33.79	33.71	33.76		39.31	39.31	39.34	39.34
1_sorp-270-093-091	20.02	20.01	20.02	19.98	20.01	33.80	33.83	33.77	33.74	33.79	39.39	39.38	39.36	39.31	39.36	26.61	9.240	347.27
	20.01	20.01	20.02	19.98		33.81	33.83	33.78	33.73		39.40	39.38	39.37	39.32
1_sorp-270-093-115	20.01	20.01	20.02	20.02	20.02	33.85	33.86	33.81	33.78	33.82	39.39	39.39	39.43	39.43	39.41	26.68	9.223	345.66
	20.01	20.02	20.02	20.02		33.85	33.86	33.81	33.77		39.39	39.39	39.43	39.44
1_sorp-270-093-138	20.05	20.06	20.07	20.05	20.06	33.85	33.86	33.79	33.76	33.82	39.39	39.39	39.46	39.43	39.42	26.73	9.356	350.01
	20.05	20.06	20.06	20.04		33.85	33.86	33.79	33.76		39.40	39.39	39.44	39.43
1_sorp-270-093-161	20.05	20.03	20.04	20.03	20.04	33.82	33.84	33.79	33.75	33.80	39.34	39.30	39.33	39.38	39.34	26.64	11.142	418.24	Knothole
	20.05	20.03	20.04	20.03		33.82	33.84	33.79	33.74		39.33	39.30	39.33	39.38
1_sorp-270-093-185	20.01	19.99	20.01	20.01	20.01	33.87	33.84	33.78	33.75	33.81	39.41	39.39	39.43	39.44	39.41	26.66	9.421	353.35
	20.01	20.01	20.01	20.01		33.87	33.85	33.78	33.75		39.39	39.38	39.42	39.44
1_sorp-270-093-208	20.06	20.07	20.07	20.07	20.07	33.82	33.83	33.78	33.75	33.80	39.40	39.36	39.41	39.42	39.39	26.71	9.333	349.36
	20.05	20.07	20.07	20.07		33.82	33.82	33.79	33.75		39.40	39.35	39.38	39.43
1_sorp-270-093-231	20.02	20.02	20.02	20.01	20.02	33.81	33.83	33.79	33.76	33.80	39.41	39.41	39.40	39.38	39.40	26.66	9.278	347.97
	20.03	20.03	20.03	20.02		33.82	33.82	33.79	33.77		39.41	39.41	39.40	39.38
1_sorp-270-093-255	20.04	20.04	20.03	20.03	20.04	33.82	33.83	33.79	33.76	33.80	39.42	39.43	39.40	39.40	39.41	26.69	9.324	349.34
	20.04	20.04	20.04	20.03		33.82	33.83	33.79	33.76		39.42	39.42	39.40	39.40
1_sorp-270-093-278	20.07	20.06	20.06	20.06	20.06	33.82	33.83	33.77	33.76	33.79	39.45	39.39	39.39	39.37	39.40	26.71	9.413	352.45
	20.07	20.05	20.06	20.06		33.82	33.83	33.76	33.76		39.44	39.37	39.38	39.37
1_sorp-270-093-301	20.15	20.13	20.14	20.13	20.14	33.81	33.81	33.77	33.75	33.79	39.36	39.37	39.43	39.37	39.38	26.80	9.390	350.37
	20.15	20.14	20.15	20.13		33.82	33.82	33.76	33.76		39.36	39.38	39.44	39.36
1_sorp-270-093-325	20.02	20.05	20.05	19.99	20.03	33.83	33.83	33.76	33.76	33.79	39.46	39.35	39.38	39.37	39.39	26.66	9.364	351.28
	20.01	20.05	20.06	19.99		33.83	33.83	33.75	33.76		39.46	39.35	39.36	39.36
1_sorp-270-093-348	20.07	20.07	20.08	20.06	20.07	33.84	33.82	33.76	33.74	33.79	39.44	39.32	39.36	39.34	39.37	26.70	9.346	350.02
	20.07	20.08	20.09	20.06		33.83	33.83	33.76	33.75		39.44	39.32	39.37	39.34
1_sorp-270-093-371	20.05	20.06	20.07	20.02	20.05	33.83	33.81	33.76	33.75	33.79	39.36	39.35	39.42	39.28	39.35	26.66	9.336	350.17
	20.05	20.06	20.07	20.03		33.82	33.82	33.77	33.75		39.35	39.35	39.43	39.28
1_sorp-270-093-395	20.05	20.06	20.06	20.02	20.05	33.82	33.82	33.75	33.77	33.79	39.39	39.20	39.32	39.31	39.31	26.63	9.381	352.31
	20.05	20.06	20.06	20.02		33.81	33.82	33.75	33.77		39.38	39.21	39.34	39.32
1_sorp-270-093-418	20.06	20.05	20.07	20.03	20.05	33.81	33.79	33.73	33.77	33.78	39.36	39.19	39.35	39.30	39.30	26.62	9.424	353.98
	20.06	20.05	20.07	20.04		33.83	33.81	33.73	33.77		39.37	39.20	39.33	39.31
1_sorp-270-093-441	20.00	20.02	20.04	19.95	20.00	33.79	33.79	33.72	33.78	33.77	39.35	39.20	39.31	39.32	39.29	26.54	9.505	358.14
	20.00	20.01	20.04	19.95		33.79	33.78	33.72	33.78		39.34	39.21	39.30	39.32
1_sorp-270-093-465	20.15	20.16	20.17	20.13	20.15	33.77	33.78	33.71	33.76	33.76	39.35	39.23	39.37	39.31	39.32	26.74	9.931	371.38
	20.14	20.15	20.16	20.12		33.78	33.79	33.71	33.76		39.35	39.23	39.37	39.33
1_sorp-270-093-488	20.22	20.22	20.30	20.08	20.20	33.78	33.77	33.73	33.75	33.75	39.34	39.25	39.31	39.33	39.30	26.80	10.173	379.56	Marker?
	20.22	20.21	20.30	20.08		33.77	33.78	33.71	33.74		39.35	39.24	39.29	39.31

## Sorp_05_RH65
Climate (RH/T)	65%/20°C
Sample	lL,1 [mm]	lL,2 [mm]	lL,3 [mm]	lL,4 [mm]	lL,mean [mm]	lR,1 [mm]	lR,2 [mm]	lR,3 [mm]	lR,4 [mm]	lR,mean [mm]	lT,1 [mm]	lT,2 [mm]	lT,3 [mm]	lT,4 [mm]	lT,mean [mm]	Vmean [cm³]	m [g]	ρ [kg/m³]	Note
1_sorp-270-093-021	20.03	20.02	20.05	20.00	20.02	33.75	33.76	33.79	33.73	33.76	39.54	39.46	39.52	39.48	39.50	26.70	9.564	358.27
	20.02	20.02	20.05	19.97		33.76	33.76	33.79	33.72		39.55	39.45	39.52	39.49
1_sorp-270-093-045	20.01	20.01	20.00	19.97	20.00	33.83	33.82	33.82	33.78	33.82	39.46	39.46	39.52	39.49	39.49	26.70	9.520	356.57
	20.00	20.01	20.00	19.97		33.83	33.82	33.83	33.79		39.47	39.48	39.51	39.50
1_sorp-270-093-068	19.97	19.96	19.97	19.93	19.96	33.83	33.84	33.81	33.77	33.81	39.48	39.47	39.41	39.44	39.45	26.62	9.465	355.56
	19.96	19.96	19.97	19.94		33.82	33.83	33.81	33.77		39.48	39.47	39.41	39.45
1_sorp-270-093-091	19.99	19.98	19.99	19.95	19.98	33.82	33.85	33.80	33.78	33.82	39.51	39.49	39.48	39.43	39.48	26.67	9.349	350.52
	19.99	19.98	19.99	19.95		33.83	33.85	33.81	33.78		39.51	39.50	39.48	39.44
1_sorp-270-093-115	19.99	19.99	19.99	19.99	19.99	33.87	33.87	33.81	33.84	33.85	39.57	39.55	39.52	39.52	39.54	26.76	9.331	348.71
	19.99	19.99	20.00	19.99		33.88	33.88	33.81	33.85		39.57	39.55	39.53	39.52
1_sorp-270-093-138	20.03	20.03	20.04	20.03	20.03	33.88	33.88	33.83	33.81	33.85	39.55	39.57	39.53	39.53	39.55	26.82	9.470	353.12
	20.03	20.04	20.04	20.03		33.88	33.88	33.83	33.81		39.56	39.57	39.52	39.53
1_sorp-270-093-161	20.01	20.01	20.00	20.00	20.01	33.85	33.85	33.82	33.79	33.83	39.51	39.45	39.43	39.46	39.46	26.71	11.276	422.25	Knothole
	20.01	20.00	20.01	20.00		33.86	33.85	33.82	33.80		39.50	39.44	39.42	39.47
1_sorp-270-093-185	20.00	19.98	19.99	19.98	19.99	33.87	33.88	33.81	33.79	33.84	39.51	39.50	39.55	39.54	39.53	26.73	9.532	356.58
	19.99	19.98	19.98	19.99		33.87	33.87	33.82	33.79		39.52	39.51	39.55	39.54
1_sorp-270-093-208	20.04	20.05	20.04	20.05	20.05	33.84	33.85	33.82	33.79	33.83	39.53	39.52	39.49	39.52	39.52	26.80	9.444	352.41
	20.04	20.05	20.05	20.05		33.85	33.85	33.83	33.80		39.54	39.53	39.50	39.52
1_sorp-270-093-231	20.01	20.00	20.01	20.00	20.00	33.85	33.85	33.81	33.82	33.83	39.53	39.52	39.50	39.52	39.52	26.75	9.389	351.04
	20.00	20.00	20.01	20.00		33.85	33.85	33.81	33.82		39.54	39.52	39.50	39.52
1_sorp-270-093-255	20.02	20.02	20.02	20.01	20.02	33.85	33.86	33.82	33.81	33.84	39.53	39.53	39.50	39.50	39.52	26.76	9.432	352.46
	20.01	20.01	20.02	20.01		33.85	33.86	33.82	33.81		39.53	39.51	39.51	39.51
1_sorp-270-093-278	20.04	20.04	20.04	20.04	20.04	33.85	33.85	33.81	33.79	33.83	39.56	39.51	39.49	39.50	39.52	26.78	9.524	355.59
	20.03	20.03	20.04	20.03		33.85	33.85	33.81	33.81		39.56	39.52	39.49	39.50
1_sorp-270-093-301	20.13	20.12	20.12	20.12	20.13	33.85	33.86	33.80	33.80	33.83	39.54	39.50	39.48	39.48	39.50	26.90	9.505	353.42
	20.13	20.12	20.13	20.13		33.86	33.86	33.81	33.81		39.54	39.51	39.48	39.49
1_sorp-270-093-325	19.99	20.02	20.03	19.97	20.00	33.85	33.85	33.80	33.80	33.83	39.57	39.48	39.48	39.48	39.51	26.73	9.472	354.31
	19.99	20.03	20.03	19.97		33.86	33.85	33.81	33.81		39.58	39.50	39.50	39.47
1_sorp-270-093-348	20.05	20.04	20.06	20.05	20.06	33.86	33.86	33.81	33.80	33.84	39.55	39.47	39.49	39.47	39.49	26.80	9.457	352.88
	20.06	20.06	20.07	20.05		33.86	33.87	33.82	33.80		39.54	39.46	39.49	39.48
1_sorp-270-093-371	20.03	20.04	20.05	20.01	20.03	33.84	33.85	33.81	33.81	33.83	39.54	39.40	39.51	39.49	39.48	26.76	9.448	353.07
	20.04	20.04	20.05	20.01		33.86	33.85	33.81	33.81		39.55	39.41	39.47	39.49
1_sorp-270-093-395	20.03	20.04	20.04	20.00	20.03	33.83	33.83	33.79	33.81	33.82	39.51	39.35	39.43	39.41	39.43	26.70	9.492	355.50
	20.03	20.04	20.04	20.00		33.84	33.83	33.79	33.81		39.50	39.34	39.44	39.42
1_sorp-270-093-418	20.03	20.02	20.04	20.01	20.02	33.82	33.82	33.78	33.81	33.81	39.48	39.35	39.44	39.42	39.43	26.69	9.535	357.26
	20.03	20.02	20.04	20.00		33.83	33.82	33.78	33.81		39.49	39.34	39.45	39.43
1_sorp-270-093-441	20.02	19.92	19.97	20.00	19.98	33.80	33.81	33.77	33.81	33.80	39.46	39.37	39.45	39.44	39.43	26.63	9.617	361.20
	20.01	19.92	19.98	20.00		33.82	33.81	33.77	33.81		39.47	39.36	39.46	39.44
1_sorp-270-093-465	20.12	20.14	20.14	20.10	20.13	33.81	33.82	33.77	33.81	33.80	39.49	39.40	39.45	39.48	39.46	26.84	10.048	374.32
	20.12	20.14	20.15	20.10		33.82	33.82	33.77	33.81		39.49	39.40	39.46	39.49
1_sorp-270-093-488	20.22	20.24	20.29	20.06	20.20	33.81	33.81	33.77	33.81	33.80	39.47	39.42	39.45	39.42	39.45	26.94	10.292	382.07	Marker?
	20.22	20.24	20.29	20.06		33.82	33.81	33.78	33.81		39.49	39.42	39.46	39.43

## Sorp_06_RH79
Climate (RH/T)	79%/20°C
Sample	lL,1 [mm]	lL,2 [mm]	lL,3 [mm]	lL,4 [mm]	lL,mean [mm]	lR,1 [mm]	lR,2 [mm]	lR,3 [mm]	lR,4 [mm]	lR,mean [mm]	lT,1 [mm]	lT,2 [mm]	lT,3 [mm]	lT,4 [mm]	lT,mean [mm]	Vmean [cm³]	m [g]	ρ [kg/m³]	Note
1_sorp-270-093-021	20.07	20.02	20.04	20.05	20.04	33.90	33.91	33.94	33.91	33.92	39.86	39.90	39.89	39.93	39.89	27.12	9.855	363.35
	20.07	20.02	20.04	20.04		33.92	33.92	33.95	33.91		39.88	39.90	39.87	39.91
1_sorp-270-093-045	20.02	19.99	20.01	20.01	20.01	34.00	34.01	34.01	34.00	34.00	39.91	39.89	39.87	39.87	39.89	27.14	9.811	361.53
	20.03	19.99	20.00	20.02		34.00	34.01	34.01	33.99		39.91	39.89	39.89	39.86
1_sorp-270-093-068	19.99	19.99	19.99	19.96	19.98	34.01	34.00	33.99	33.97	34.00	39.90	39.89	39.88	39.86	39.88	27.09	9.756	360.10
	19.99	19.99	19.99	19.96		34.01	34.01	34.00	33.97		39.90	39.89	39.88	39.86
1_sorp-270-093-091	20.01	20.00	20.02	19.99	20.01	34.01	34.03	34.00	33.98	34.01	39.93	39.89	39.87	39.90	39.90	27.14	9.639	355.10
	20.01	20.01	20.02	19.99		34.02	34.03	34.00	33.98		39.93	39.89	39.88	39.90
1_sorp-270-093-115	20.01	20.02	20.01	20.02	20.02	34.06	34.06	34.04	34.02	34.05	39.97	39.95	39.93	39.93	39.94	27.22	9.623	353.56
	20.01	20.02	20.01	20.02		34.06	34.06	34.04	34.02		39.96	39.94	39.93	39.93
1_sorp-270-093-138	20.04	20.04	20.05	20.03	20.04	34.04	34.05	34.00	33.99	34.02	39.91	39.92	39.95	39.94	39.93	27.23	9.763	358.58
	20.04	20.05	20.05	20.03		34.05	34.04	34.01	33.99		39.92	39.93	39.95	39.94
1_sorp-270-093-161	20.04	20.03	20.03	20.03	20.03	34.03	34.03	34.02	34.00	34.02	39.87	39.86	39.91	39.86	39.88	27.18	11.620	427.60	Knothole
	20.04	20.03	20.03	20.03		34.03	34.03	34.02	34.00		39.88	39.86	39.91	39.85
1_sorp-270-093-185	20.01	20.00	20.01	20.01	20.01	34.05	34.04	34.01	33.99	34.02	39.94	39.95	39.93	39.93	39.94	27.19	9.835	361.75
	20.01	20.00	20.02	20.01		34.05	34.04	34.01	33.99		39.94	39.95	39.93	39.93
1_sorp-270-093-208	20.06	20.05	20.06	20.07	20.06	34.03	34.03	34.02	34.00	34.02	39.93	39.91	39.94	39.92	39.93	27.25	9.746	357.65
	20.06	20.07	20.06	20.07		34.02	34.03	34.02	33.99		39.93	39.92	39.95	39.93
1_sorp-270-093-231	20.03	20.02	20.02	20.02	20.02	34.02	34.04	34.02	34.01	34.02	39.95	39.92	39.94	39.91	39.93	27.20	9.690	356.22
	20.02	20.03	20.02	20.02		34.03	34.04	34.02	34.01		39.94	39.93	39.93	39.92
1_sorp-270-093-255	20.03	20.03	20.03	20.03	20.03	34.02	34.03	34.01	34.01	34.02	39.94	39.92	39.92	39.92	39.93	27.21	9.733	357.68
	20.04	20.04	20.03	20.03		34.03	34.04	34.02	34.01		39.94	39.93	39.93	39.92
1_sorp-270-093-278	20.06	20.06	20.06	20.07	20.06	34.03	34.02	34.00	34.00	34.01	39.91	39.92	39.94	39.90	39.92	27.23	9.811	360.29
	20.05	20.06	20.05	20.06		34.03	34.03	33.98	34.00		39.91	39.91	39.94	39.89
1_sorp-270-093-301	20.15	20.14	20.14	20.12	20.14	34.01	34.02	33.99	33.98	34.00	39.93	39.91	39.91	39.89	39.91	27.33	9.796	358.46
	20.15	20.13	20.15	20.13		34.02	34.02	33.98	33.98		39.93	39.91	39.91	39.90
1_sorp-270-093-325	20.01	20.04	20.04	19.99	20.02	34.02	34.03	33.98	33.97	34.00	39.95	39.89	39.90	39.88	39.91	27.17	9.766	359.44
	20.01	20.05	20.05	19.99		34.02	34.03	34.00	33.98		39.94	39.89	39.91	39.89
1_sorp-270-093-348	20.07	20.05	20.06	20.05	20.06	34.02	34.03	33.99	33.97	34.01	39.93	39.88	39.90	39.87	39.90	27.22	9.750	358.24
	20.07	20.06	20.07	20.05		34.03	34.02	34.00	33.98		39.94	39.88	39.90	39.89
1_sorp-270-093-371	20.04	20.05	20.00	20.04	20.03	34.01	34.01	33.97	33.99	34.00	39.91	39.84	39.86	39.87	39.87	27.16	9.741	358.72
	20.04	20.04	20.01	20.04		34.02	34.01	33.97	33.99		39.92	39.85	39.87	39.87
1_sorp-270-093-395	20.03	20.03	20.04	20.01	20.03	34.01	34.01	33.99	33.99	34.00	39.90	39.80	39.89	39.85	39.86	27.14	9.789	360.65
	20.03	20.05	20.05	20.00		34.01	34.01	33.98	33.99		39.91	39.79	39.86	39.86
1_sorp-270-093-418	20.05	20.04	20.05	20.03	20.05	34.01	34.01	33.98	34.00	34.00	39.90	39.82	39.87	39.87	39.87	27.17	9.836	362.00
	20.05	20.05	20.06	20.03		34.01	34.01	33.99	34.00		39.90	39.81	39.88	39.88
1_sorp-270-093-441	19.99	20.02	20.04	19.95	20.00	34.00	33.99	33.97	34.00	33.99	39.91	39.84	39.87	39.91	39.88	27.11	9.924	366.04
	19.99	20.02	20.03	19.95		34.01	33.99	33.97	34.00		39.91	39.83	39.88	39.91
1_sorp-270-093-465	20.14	20.16	20.16	20.12	20.15	34.00	34.00	33.96	34.01	33.99	39.93	39.86	39.93	39.93	39.91	27.33	10.371	379.47
	20.13	20.16	20.17	20.12		34.00	34.01	33.96	34.01		39.93	39.86	39.92	39.92
1_sorp-270-093-488	20.22	20.23	20.29	20.07	20.20	34.01	34.01	34.02	33.98	34.01	39.94	39.90	39.91	39.93	39.92	27.43	10.621	387.26	Marker?
	20.23	20.22	20.30	20.07		34.01	34.01	34.02	33.98		39.94	39.89	39.92	39.93

## Sorp_07_RH85
Climate (RH/T)	85%/20°C
Sample	lL,1 [mm]	lL,2 [mm]	lL,3 [mm]	lL,4 [mm]	lL,mean [mm]	lR,1 [mm]	lR,2 [mm]	lR,3 [mm]	lR,4 [mm]	lR,mean [mm]	lT,1 [mm]	lT,2 [mm]	lT,3 [mm]	lT,4 [mm]	lT,mean [mm]	Vmean [cm³]	m [g]	ρ [kg/m³]	Note
1_sorp-270-093-021	20.07	20.02	20.05	20.03	20.04	34.02	34.02	34.06	34.03	34.04	40.17	40.13	40.15	40.15	40.15	27.39	10.043	366.69
	20.07	20.02	20.04	20.04		34.02	34.03	34.06	34.04		40.16	40.14	40.16	40.14
1_sorp-270-093-045	20.03	20.00	20.03	20.03	20.02	34.09	34.11	34.11	34.11	34.11	40.18	40.15	40.16	40.14	40.16	27.42	10.001	364.69
	20.03	20.00	20.03	20.02		34.10	34.11	34.12	34.11		40.18	40.15	40.17	40.14
1_sorp-270-093-068	19.98	19.97	19.98	19.96	19.98	34.09	34.08	34.09	34.08	34.09	40.14	40.12	40.14	40.11	40.13	27.33	9.943	363.85
	19.99	19.98	19.99	19.96		34.10	34.10	34.10	34.08		40.15	40.13	40.14	40.10
1_sorp-270-093-091	20.01	20.01	20.02	20.00	20.01	34.11	34.11	34.09	34.09	34.10	40.16	40.12	40.12	40.14	40.13	27.39	9.818	358.49
	20.01	20.01	20.02	20.00		34.11	34.12	34.10	34.09		40.16	40.11	40.12	40.14
1_sorp-270-093-115	19.99	19.99	19.99	20.00	20.00	34.13	34.13	34.13	34.12	34.13	40.17	40.14	40.14	40.14	40.15	27.41	9.794	357.35
	20.00	20.01	20.01	20.02		34.14	34.14	34.13	34.12		40.17	40.14	40.15	40.14
1_sorp-270-093-138	20.05	20.06	20.06	20.05	20.06	34.15	34.14	34.12	34.11	34.13	40.19	40.18	40.17	40.16	40.17	27.50	9.946	361.71
	20.05	20.06	20.07	20.05		34.15	34.14	34.13	34.11		40.18	40.16	40.16	40.15
1_sorp-270-093-161	20.00	20.01	20.01	20.02	20.01	34.10	34.08	34.10	34.07	34.09	40.13	40.08	40.11	40.08	40.10	27.36	11.828	432.36	Knothole
	20.01	20.01	20.01	20.01		34.10	34.10	34.10	34.08		40.14	40.08	40.11	40.09
1_sorp-270-093-185	19.99	19.98	19.99	20.00	19.99	34.11	34.09	34.09	34.07	34.09	40.15	40.15	40.14	40.15	40.15	27.37	10.008	365.70
	19.99	19.99	20.01	20.00		34.12	34.11	34.09	34.07		40.16	40.15	40.13	40.15
1_sorp-270-093-208	20.04	20.06	20.06	20.05	20.05	34.10	34.10	34.09	34.08	34.10	40.15	40.14	40.14	40.13	40.14	27.45	9.914	361.22
	20.05	20.06	20.05	20.06		34.10	34.10	34.11	34.08		40.16	40.13	40.15	40.13
1_sorp-270-093-231	20.02	20.02	20.01	20.02	20.02	34.10	34.10	34.10	34.10	34.10	40.15	40.12	40.13	40.15	40.14	27.40	9.856	359.66
	20.02	20.02	20.02	20.02		34.11	34.11	34.11	34.10		40.15	40.13	40.13	40.15
1_sorp-270-093-255	20.03	20.03	20.03	20.02	20.03	34.10	34.11	34.08	34.09	34.10	40.14	40.13	40.14	40.12	40.13	27.40	9.899	361.25
	20.02	20.03	20.02	20.02		34.11	34.10	34.09	34.09		40.14	40.13	40.15	40.12
1_sorp-270-093-278	20.07	20.06	20.06	20.07	20.06	34.10	34.12	34.09	34.09	34.10	40.16	40.12	40.13	40.14	40.14	27.46	9.986	363.60
	20.06	20.06	20.06	20.07		34.11	34.13	34.10	34.09		40.16	40.12	40.13	40.14
1_sorp-270-093-301	20.15	20.14	20.15	20.15	20.15	34.12	34.12	34.09	34.08	34.10	40.15	40.12	40.12	40.13	40.13	27.57	9.968	361.55
	20.15	20.14	20.15	20.14		34.12	34.11	34.10	34.09		40.14	40.11	40.13	40.12
1_sorp-270-093-325	20.02	20.05	20.05	20.00	20.03	34.12	34.13	34.09	34.08	34.10	40.15	40.13	40.14	40.12	40.13	27.41	9.935	362.47
	20.01	20.05	20.05	19.98		34.12	34.12	34.10	34.07		40.16	40.12	40.13	40.11
1_sorp-270-093-348	20.07	20.08	20.08	20.08	20.08	34.12	34.12	34.11	34.08	34.11	40.14	40.11	40.13	40.12	40.12	27.48	9.921	361.04
	20.08	20.08	20.09	20.07		34.12	34.12	34.11	34.09		40.15	40.11	40.12	40.11
1_sorp-270-093-371	20.04	20.04	20.06	20.03	20.04	34.10	34.11	34.10	34.08	34.10	40.14	40.10	40.12	40.11	40.12	27.42	9.915	361.64
	20.04	20.04	20.06	20.03		34.11	34.11	34.11	34.08		40.15	40.08	40.12	40.10
1_sorp-270-093-395	20.01	20.02	20.04	20.00	20.02	34.08	34.10	34.08	34.07	34.09	40.09	40.10	40.11	40.02	40.08	27.35	9.960	364.15
	20.03	20.03	20.04	20.01		34.09	34.10	34.08	34.08		40.08	40.09	40.11	40.02
1_sorp-270-093-418	20.02	20.01	20.04	20.01	20.02	34.08	34.09	34.05	34.06	34.07	40.08	40.10	40.11	40.05	40.08	27.34	10.009	366.09
	20.03	20.02	20.03	20.00		34.08	34.10	34.06	34.04		40.08	40.10	40.11	40.04
1_sorp-270-093-441	19.99	20.01	20.02	19.95	19.99	34.08	34.07	34.05	34.08	34.07	40.09	40.13	40.11	40.06	40.10	27.32	10.087	369.28
	19.98	20.01	20.02	19.95		34.09	34.08	34.05	34.09		40.10	40.13	40.11	40.07
1_sorp-270-093-465	20.13	20.15	20.16	20.10	20.14	34.08	34.08	34.05	34.11	34.08	40.15	40.15	40.14	40.11	40.14	27.55	10.538	382.56
	20.13	20.16	20.15	20.11		34.08	34.08	34.05	34.11		40.15	40.15	40.16	40.11
1_sorp-270-093-488	20.22	20.23	20.28	20.08	20.21	34.09	34.10	34.06	34.12	34.09	40.19	40.15	40.15	40.17	40.16	27.66	10.793	390.15	Marker?
	20.22	20.24	20.29	20.08		34.09	34.09	34.07	34.12		40.19	40.14	40.14	40.15

## Sorp_08_RH95
Climate (RH/T)	95%/20°C
Sample	lL,1 [mm]	lL,2 [mm]	lL,3 [mm]	lL,4 [mm]	lL,mean [mm]	lR,1 [mm]	lR,2 [mm]	lR,3 [mm]	lR,4 [mm]	lR,mean [mm]	lT,1 [mm]	lT,2 [mm]	lT,3 [mm]	lT,4 [mm]	lT,mean [mm]	Vmean [cm³]	m [g]	ρ [kg/m³]	Note
1_sorp-270-093-021	20.05	20.02	20.03	20.05	20.04	34.19	34.23	34.23	34.28	34.23	40.72	40.66	40.64	40.69	40.68	27.91	10.530	377.33
	20.06	20.03	20.03	20.06		34.19	34.22	34.24	34.26		40.73	40.66	40.66	40.68
1_sorp-270-093-045	20.04	20.01	20.04	20.04	20.04	34.28	34.30	34.34	34.36	34.32	40.78	40.69	40.73	40.74	40.73	28.01	10.489	374.46
	20.05	20.02	20.05	20.05		34.29	34.31	34.33	34.36		40.78	40.69	40.72	40.72
1_sorp-270-093-068	19.99	20.00	20.01	19.99	20.00	34.32	34.32	34.34	34.35	34.34	40.72	40.68	40.75	40.72	40.71	27.95	10.429	373.08
	20.01	20.01	20.01	19.96		34.33	34.33	34.34	34.35		40.72	40.66	40.74	40.71
1_sorp-270-093-091	20.02	20.02	20.03	20.01	20.02	34.33	34.33	34.34	34.34	34.34	40.73	40.67	40.71	40.73	40.71	27.98	10.303	368.17
	20.03	20.02	20.03	20.01		34.34	34.34	34.34	34.34		40.73	40.66	40.71	40.71
1_sorp-270-093-115	20.01	20.03	20.02	20.03	20.02	34.35	34.35	34.35	34.37	34.36	40.74	40.75	40.75	40.67	40.73	28.01	10.278	366.93
	20.01	20.02	20.01	20.03		34.35	34.36	34.36	34.35		40.73	40.73	40.76	40.68
1_sorp-270-093-138	20.05	20.05	20.07	20.05	20.06	34.33	34.31	34.34	34.35	34.34	40.73	40.67	40.73	40.72	40.71	28.04	10.428	371.96
	20.05	20.05	20.07	20.05		34.34	34.32	34.34	34.35		40.74	40.67	40.73	40.72
1_sorp-270-093-161	20.02	20.02	20.03	20.02	20.03	34.32	34.32	34.31	34.32	34.32	40.69	40.66	40.69	40.69	40.68	27.96	12.384	442.95	Knothole
	20.03	20.03	20.02	20.03		34.33	34.32	34.32	34.33		40.70	40.65	40.68	40.67
1_sorp-270-093-185	20.00	20.00	20.01	20.01	20.01	34.31	34.32	34.32	34.32	34.32	40.69	40.70	40.71	40.72	40.71	27.95	10.495	375.50
	20.01	20.00	20.02	20.00		34.33	34.32	34.32	34.33		40.70	40.70	40.71	40.71
1_sorp-270-093-208	20.06	20.06	20.06	20.05	20.06	34.30	34.31	34.33	34.31	34.32	40.70	40.70	40.71	40.71	40.71	28.02	10.402	371.20
	20.06	20.07	20.07	20.06		34.30	34.32	34.34	34.32		40.71	40.69	40.72	40.70
1_sorp-270-093-231	20.04	20.02	20.02	20.03	20.03	34.30	34.32	34.33	34.33	34.33	40.71	40.70	40.71	40.73	40.71	27.99	10.347	369.70
	20.03	20.03	20.03	20.02		34.33	34.33	34.34	34.34		40.72	40.68	40.71	40.72
1_sorp-270-093-255	20.04	20.03	20.04	20.04	20.04	34.29	34.30	34.32	34.31	34.31	40.71	40.70	40.73	40.70	40.71	27.99	10.392	371.25
	20.04	20.03	20.05	20.03		34.31	34.32	34.33	34.32		40.72	40.71	40.73	40.71
1_sorp-270-093-278	20.06	20.03	20.04	20.05	20.05	34.29	34.30	34.33	34.33	34.31	40.71	40.72	40.68	40.73	40.71	28.01	10.494	374.72
	20.06	20.06	20.04	20.05		34.29	34.31	34.32	34.32		40.71	40.71	40.69	40.74
1_sorp-270-093-301	20.16	20.14	20.16	20.15	20.15	34.32	34.32	34.35	34.33	34.33	40.71	40.69	40.71	40.73	40.71	28.17	10.473	371.84
	20.16	20.14	20.16	20.15		34.33	34.34	34.34	34.32		40.70	40.70	40.71	40.73
1_sorp-270-093-325	20.00	20.04	20.05	20.00	20.02	34.32	34.33	34.33	34.31	34.33	40.75	40.71	40.74	40.72	40.73	27.99	10.441	372.98
	20.01	20.04	20.05	20.00		34.33	34.33	34.34	34.32		40.74	40.71	40.72	40.73
1_sorp-270-093-348	20.08	20.08	20.08	20.07	20.08	34.33	34.35	34.34	34.32	34.34	40.70	40.72	40.71	40.73	40.72	28.08	10.424	371.28
	20.08	20.08	20.09	20.08		34.34	34.35	34.36	34.33		40.70	40.72	40.72	40.73
1_sorp-270-093-371	20.06	20.07	20.06	20.03	20.06	34.33	34.34	34.35	34.30	34.34	40.71	40.69	40.72	40.71	40.70	28.03	10.410	371.40
	20.06	20.07	20.07	20.03		34.34	34.35	34.36	34.31		40.71	40.68	40.71	40.69
1_sorp-270-093-395	20.04	20.06	20.06	20.03	20.05	34.33	34.34	34.36	34.32	34.34	40.67	40.69	40.70	40.71	40.69	28.02	10.457	373.24
	20.04	20.07	20.07	20.04		34.34	34.33	34.35	34.32		40.69	40.69	40.70	40.70
1_sorp-270-093-418	20.05	20.06	20.06	20.05	20.05	34.34	34.33	34.35	34.32	34.34	40.69	40.72	40.72	40.73	40.72	28.03	10.510	374.92
	20.06	20.05	20.06	20.03		34.34	34.33	34.35	34.32		40.69	40.72	40.72	40.73
1_sorp-270-093-441	20.01	20.04	20.05	19.99	20.02	34.34	34.32	34.32	34.34	34.33	40.72	40.76	40.74	40.76	40.74	28.00	10.598	378.50
	20.00	20.03	20.05	19.98		34.34	34.32	34.33	34.34		40.72	40.74	40.74	40.75
1_sorp-270-093-465	20.14	20.17	20.18	20.15	20.16	34.32	34.33	34.31	34.38	34.34	40.77	40.79	40.80	40.81	40.79	28.24	11.072	392.05
	20.16	20.17	20.18	20.14		34.34	34.35	34.32	34.38		40.78	40.78	40.78	40.81
1_sorp-270-093-488	20.25	20.23	20.30	20.08	20.22	34.35	34.34	34.34	34.42	34.36	40.85	40.82	40.82	40.82	40.83	28.36	11.337	399.79	Marker?
	20.24	20.23	20.30	20.09		34.35	34.34	34.34	34.41		40.83	40.82	40.82	40.82

## Sorp_09_RH85
Climate (RH/T)	85%/20°C
Sample	lL,1 [mm]	lL,2 [mm]	lL,3 [mm]	lL,4 [mm]	lL,mean [mm]	lR,1 [mm]	lR,2 [mm]	lR,3 [mm]	lR,4 [mm]	lR,mean [mm]	lT,1 [mm]	lT,2 [mm]	lT,3 [mm]	lT,4 [mm]	lT,mean [mm]	Vmean [cm³]	m [g]	ρ [kg/m³]	Note
1_sorp-270-093-021	20.06	20.02	20.03	20.04	20.04	34.09	34.11	34.12	34.14	34.12	40.42	40.41	40.38	40.38	40.40	27.62	10.268	371.77
	20.06	20.02	20.03	20.05		34.10	34.12	34.14	34.14		40.41	40.40	40.38	40.38
1_sorp-270-093-045	20.03	20.01	20.03	20.02	20.02	34.19	34.20	34.22	34.23	34.22	40.46	40.41	40.42	40.41	40.43	27.70	10.236	369.60
	20.03	20.00	20.02	20.03		34.21	34.22	34.23	34.24		40.46	40.41	40.42	40.42
1_sorp-270-093-068	20.01	20.01	20.01	19.98	20.00	34.22	34.21	34.23	34.22	34.22	40.43	40.39	40.44	40.40	40.41	27.66	10.180	368.10
	20.00	20.00	20.00	19.97		34.22	34.22	34.22	34.23		40.44	40.40	40.42	40.38
1_sorp-270-093-091	20.00	20.02	20.03	20.01	20.01	34.22	34.21	34.21	34.21	34.21	40.41	40.40	40.38	40.40	40.40	27.66	10.050	363.31
	20.02	20.02	20.02	19.99		34.22	34.22	34.21	34.21		40.41	40.38	40.39	40.41
1_sorp-270-093-115	20.02	20.03	20.03	20.03	20.03	34.27	34.27	34.25	34.27	34.26	40.46	40.43	40.44	40.45	40.44	27.75	10.026	361.28
	20.02	20.03	20.03	20.03		34.27	34.27	34.24	34.26		40.47	40.42	40.42	40.45
1_sorp-270-093-138	20.06	20.06	20.06	20.05	20.06	34.25	34.23	34.23	34.24	34.24	40.46	40.44	40.42	40.43	40.44	27.77	10.174	366.33
	20.06	20.06	20.07	20.05		34.25	34.25	34.24	34.24		40.45	40.43	40.42	40.44
1_sorp-270-093-161	20.05	20.06	20.03	20.04	20.04	34.24	34.22	34.22	34.22	34.23	40.41	40.39	40.41	40.39	40.40	27.72	12.085	436.04	Knothole
	20.04	20.04	20.04	20.04		34.24	34.23	34.23	34.23		40.42	40.39	40.41	40.38
1_sorp-270-093-185	20.02	20.01	20.02	20.02	20.02	34.24	34.23	34.24	34.22	34.23	40.42	40.45	40.42	40.43	40.43	27.70	10.233	369.38
	20.01	20.01	20.02	20.02		34.25	34.25	34.22	34.22		40.42	40.44	40.42	40.43
1_sorp-270-093-208	20.07	20.07	20.07	20.07	20.07	34.22	34.23	34.24	34.22	34.23	40.41	40.42	40.41	40.42	40.41	27.76	10.138	365.20
	20.06	20.07	20.07	20.07		34.23	34.23	34.23	34.23		40.41	40.41	40.42	40.40
1_sorp-270-093-231	20.03	20.03	20.03	20.02	20.03	34.21	34.23	34.23	34.22	34.23	40.40	40.40	40.41	40.42	40.41	27.70	10.079	363.89
	20.03	20.03	20.03	20.02		34.22	34.24	34.23	34.22		40.41	40.41	40.41	40.41
1_sorp-270-093-255	20.04	20.05	20.04	20.04	20.04	34.21	34.21	34.20	34.22	34.22	40.41	40.41	40.42	40.40	40.41	27.71	10.123	365.34
	20.03	20.04	20.03	20.03		34.23	34.23	34.22	34.22		40.42	40.42	40.41	40.41
1_sorp-270-093-278	20.07	20.07	20.06	20.06	20.06	34.22	34.23	34.21	34.21	34.22	40.43	40.41	40.43	40.40	40.42	27.75	10.225	368.43
	20.05	20.07	20.06	20.07		34.23	34.24	34.22	34.23		40.44	40.41	40.41	40.41
1_sorp-270-093-301	20.16	20.15	20.16	20.16	20.16	34.24	34.25	34.24	34.22	34.24	40.44	40.45	40.44	40.44	40.44	27.91	10.219	366.10
	20.16	20.16	20.16	20.15		34.24	34.25	34.24	34.23		40.45	40.44	40.45	40.44
1_sorp-270-093-325	20.02	20.05	20.06	20.00	20.03	34.23	34.24	34.25	34.23	34.24	40.44	40.42	40.43	40.42	40.43	27.73	10.174	366.91
	20.03	20.05	20.06	20.00		34.24	34.24	34.25	34.22		40.43	40.42	40.43	40.42
1_sorp-270-093-348	20.09	20.08	20.09	20.08	20.09	34.24	34.25	34.25	34.23	34.24	40.43	40.43	40.44	40.43	40.43	27.81	10.168	365.67
	20.09	20.08	20.09	20.08		34.24	34.25	34.25	34.22		40.44	40.43	40.43	40.43
1_sorp-270-093-371	20.07	20.06	20.07	20.04	20.06	34.23	34.25	34.25	34.21	34.24	40.44	40.39	40.42	40.40	40.41	27.76	10.154	365.84
	20.06	20.07	20.08	20.04		34.24	34.25	34.25	34.21		40.43	40.39	40.42	40.40
1_sorp-270-093-395	20.04	20.07	20.06	20.04	20.05	34.23	34.23	34.23	34.19	34.22	40.38	40.36	40.37	40.37	40.37	27.70	10.192	367.90
	20.05	20.06	20.06	20.03		34.23	34.23	34.23	34.21		40.38	40.36	40.37	40.38
1_sorp-270-093-418	20.05	20.06	20.06	20.05	20.06	34.23	34.23	34.23	34.21	34.23	40.39	40.40	40.40	40.41	40.40	27.73	10.242	369.33
	20.06	20.05	20.06	20.05		34.24	34.23	34.23	34.22		40.40	40.39	40.39	40.41
1_sorp-270-093-441	20.00	20.01	20.03	19.96	20.00	34.22	34.21	34.21	34.22	34.22	40.39	40.42	40.43	40.45	40.42	27.67	10.330	373.35
	20.01	20.03	20.03	19.96		34.22	34.22	34.21	34.22		40.42	40.41	40.42	40.45
1_sorp-270-093-465	20.16	20.18	20.17	20.14	20.16	34.23	34.23	34.26	34.20	34.23	40.46	40.47	40.50	40.48	40.47	27.93	10.795	386.50
	20.16	20.18	20.17	20.14		34.23	34.22	34.26	34.20		40.46	40.45	40.48	40.46
1_sorp-270-093-488	20.23	20.23	20.30	20.09	20.22	34.24	34.24	34.28	34.20	34.24	40.50	40.50	40.50	40.48	40.50	28.03	11.058	394.52	Marker?
	20.24	20.23	20.31	20.09		34.23	34.24	34.27	34.21		40.51	40.50	40.50	40.48

## Sorp_10_RH79
Climate (RH/T)	79%/20°C
Sample	lL,1 [mm]	lL,2 [mm]	lL,3 [mm]	lL,4 [mm]	lL,mean [mm]	lR,1 [mm]	lR,2 [mm]	lR,3 [mm]	lR,4 [mm]	lR,mean [mm]	lT,1 [mm]	lT,2 [mm]	lT,3 [mm]	lT,4 [mm]	lT,mean [mm]	Vmean [cm³]	m [g]	ρ [kg/m³]	Note
1_sorp-270-093-021	20.06	20.02	20.04	20.05	20.04	34.04	34.05	34.08	34.07	34.06	40.21	40.23	40.22	40.22	40.22	27.46	10.126	368.82
	20.06	20.02	20.04	20.05		34.04	34.06	34.08	34.06		40.21	40.24	40.20	40.22
1_sorp-270-093-045	20.01	20.01	20.02	20.01	20.02	34.13	34.14	34.17	34.16	34.15	40.26	40.23	40.24	40.23	40.24	27.50	10.081	366.53
	20.02	20.01	20.02	20.02		34.13	34.15	34.16	34.14		40.26	40.24	40.24	40.24
1_sorp-270-093-068	19.99	19.99	19.98	19.96	19.98	34.14	34.16	34.14	34.14	34.15	40.22	40.20	40.17	40.23	40.21	27.43	10.026	365.49
	19.99	19.99	20.00	19.96		34.14	34.16	34.14	34.14		40.23	40.20	40.19	40.20
1_sorp-270-093-091	19.99	20.00	20.02	20.00	20.00	34.14	34.16	34.14	34.14	34.15	40.23	40.20	40.21	40.22	40.21	27.47	9.901	360.48
	19.99	20.01	20.02	19.99		34.15	34.16	34.14	34.14		40.25	40.18	40.20	40.22
1_sorp-270-093-115	20.01	20.03	20.02	20.02	20.02	34.19	34.19	34.18	34.18	34.19	40.28	40.25	40.24	40.25	40.25	27.55	9.881	358.67
	20.01	20.03	20.02	20.03		34.18	34.19	34.18	34.19		40.27	40.24	40.24	40.24
1_sorp-270-093-138	20.00	20.00	19.99	20.01	20.01	34.14	34.16	34.13	34.14	34.15	40.25	40.26	40.22	40.25	40.25	27.50	10.025	364.58
	20.01	20.00	20.02	20.02		34.17	34.17	34.14	34.15		40.26	40.26	40.23	40.25
1_sorp-270-093-161	20.03	20.04	20.04	20.05	20.04	34.17	34.17	34.16	34.16	34.17	40.25	40.21	40.21	40.23	40.22	27.53	11.928	433.20	Knothole
	20.04	20.03	20.03	20.05		34.17	34.18	34.15	34.16		40.24	40.20	40.19	40.22
1_sorp-270-093-185	20.01	20.00	20.02	20.02	20.01	34.18	34.18	34.16	34.14	34.16	40.24	40.28	40.24	40.25	40.25	27.52	10.098	366.95
	20.00	20.00	20.02	20.02		34.19	34.17	34.15	34.14		40.25	40.27	40.24	40.25
1_sorp-270-093-208	20.05	20.07	20.07	20.07	20.07	34.14	34.16	34.18	34.15	34.16	40.23	40.25	40.26	40.25	40.25	27.59	10.005	362.68
	20.06	20.08	20.07	20.07		34.15	34.16	34.17	34.15		40.24	40.25	40.24	40.24
1_sorp-270-093-231	20.03	20.04	20.03	20.03	20.04	34.16	34.17	34.16	34.17	34.17	40.25	40.25	40.23	40.26	40.25	27.55	9.948	361.11
	20.04	20.04	20.04	20.03		34.16	34.17	34.17	34.17		40.25	40.24	40.23	40.25
1_sorp-270-093-255	20.04	20.05	20.05	20.04	20.04	34.16	34.17	34.17	34.16	34.17	40.25	40.25	40.24	40.24	40.25	27.56	9.988	362.39
	20.04	20.05	20.05	20.03		34.16	34.17	34.17	34.16		40.26	40.26	40.25	40.23
1_sorp-270-093-278	20.06	20.07	20.07	20.07	20.07	34.16	34.17	34.15	34.15	34.16	40.27	40.24	40.25	40.22	40.25	27.59	10.081	365.41
	20.07	20.07	20.07	20.07		34.16	34.17	34.15	34.15		40.27	40.23	40.25	40.23
1_sorp-270-093-301	20.16	20.15	20.15	20.15	20.15	34.15	34.17	34.15	34.15	34.16	40.26	40.24	40.24	40.25	40.25	27.70	10.063	363.25
	20.16	20.15	20.15	20.15		34.16	34.16	34.16	34.15		40.26	40.24	40.24	40.24
1_sorp-270-093-325	20.02	20.05	20.06	20.02	20.04	34.16	34.17	34.15	34.15	34.15	40.24	40.22	40.23	40.21	40.23	27.53	10.022	364.09
	20.02	20.05	20.06	20.01		34.15	34.16	34.16	34.13		40.25	40.22	40.23	40.20
1_sorp-270-093-348	20.09	20.08	20.09	20.08	20.08	34.17	34.17	34.17	34.13	34.16	40.24	40.22	40.22	40.21	40.22	27.59	10.006	362.61
	20.09	20.08	20.08	20.08		34.16	34.17	34.17	34.14		40.24	40.21	40.22	40.21
1_sorp-270-093-371	20.04	20.04	20.07	20.02	20.04	34.15	34.16	34.17	34.12	34.15	40.23	40.17	40.21	40.20	40.20	27.52	9.997	363.31
	20.04	20.05	20.06	20.03		34.15	34.16	34.16	34.13		40.22	40.17	40.21	40.19
1_sorp-270-093-395	20.03	20.06	20.06	20.01	20.04	34.14	34.14	34.16	34.13	34.14	40.19	40.14	40.19	40.19	40.17	27.49	10.051	365.66
	20.03	20.06	20.06	20.03		34.13	34.14	34.15	34.12		40.18	40.13	40.19	40.17
1_sorp-270-093-418	20.06	20.05	20.06	20.04	20.05	34.15	34.16	34.13	34.14	34.14	40.21	40.16	40.19	40.21	40.19	27.52	10.098	366.97
	20.06	20.05	20.06	20.04		34.14	34.15	34.14	34.13		40.21	40.16	40.20	40.20
1_sorp-270-093-441	20.00	20.02	20.03	19.98	20.01	34.14	34.14	34.12	34.14	34.14	40.22	40.21	40.21	40.21	40.21	27.46	10.180	370.68
	20.00	20.02	20.04	19.97		34.15	34.13	34.12	34.14		40.22	40.21	40.21	40.21
1_sorp-270-093-465	20.14	20.17	20.17	20.15	20.16	34.14	34.16	34.11	34.17	34.15	40.25	40.23	40.25	40.26	40.25	27.70	10.636	383.95
	20.14	20.17	20.17	20.14		34.14	34.16	34.11	34.17		40.25	40.24	40.25	40.27
1_sorp-270-093-488	20.21	20.22	20.29	20.08	20.20	34.12	34.14	34.12	34.18	34.14	40.29	40.26	40.29	40.27	40.28	27.78	10.893	392.10	Marker?
	20.21	20.23	20.29	20.09		34.14	34.14	34.12	34.19		40.30	40.26	40.27	40.26

## Sorp_11_RH65
Climate (RH/T)	65%/20°C
Sample	lL,1 [mm]	lL,2 [mm]	lL,3 [mm]	lL,4 [mm]	lL,mean [mm]	lR,1 [mm]	lR,2 [mm]	lR,3 [mm]	lR,4 [mm]	lR,mean [mm]	lT,1 [mm]	lT,2 [mm]	lT,3 [mm]	lT,4 [mm]	lT,mean [mm]	Vmean [cm³]	m [g]	ρ [kg/m³]	Note
1_sorp-270-093-021	20.07	20.03	20.04	20.06	20.05	33.91	33.92	33.96	33.94	33.93	39.88	39.96	39.93	39.89	39.91	27.15	9.836	362.24
	20.06	20.03	20.05	20.06		33.91	33.92	33.96	33.93		39.87	39.96	39.92	39.89
1_sorp-270-093-045	20.03	20.02	20.02	20.04	20.03	34.00	34.01	34.03	34.01	34.01	39.89	39.93	39.90	39.88	39.90	27.18	9.793	360.33
	20.03	20.01	20.03	20.04		34.00	34.02	34.03	34.00		39.90	39.92	39.89	39.87
1_sorp-270-093-068	19.99	20.00	20.01	19.98	20.00	34.01	34.03	34.00	33.99	34.01	39.88	39.89	39.87	39.84	39.87	27.11	9.738	359.24
	19.99	20.00	20.01	19.98		34.01	34.03	34.00	33.99		39.87	39.89	39.85	39.83
1_sorp-270-093-091	20.02	20.02	20.02	20.01	20.02	34.02	34.03	34.01	33.99	34.02	39.88	39.90	39.84	39.88	39.88	27.15	9.620	354.32
	20.02	20.02	20.02	20.00		34.02	34.04	34.01	34.00		39.89	39.90	39.85	39.88
1_sorp-270-093-115	20.02	20.03	20.02	20.04	20.03	34.06	34.07	34.04	34.03	34.05	39.94	39.95	39.91	39.91	39.93	27.23	9.601	352.65
	20.02	20.03	20.02	20.03		34.06	34.07	34.04	34.04		39.93	39.94	39.91	39.91
1_sorp-270-093-138	20.05	20.06	20.06	20.05	20.05	34.06	34.07	34.03	34.01	34.04	39.92	39.96	39.91	39.92	39.93	27.25	9.745	357.56
	20.04	20.06	20.06	20.04		34.06	34.07	34.02	34.01		39.91	39.96	39.91	39.92
1_sorp-270-093-161	20.02	20.03	20.03	20.04	20.03	34.05	34.06	34.01	34.00	34.03	39.90	39.86	39.86	39.84	39.87	27.18	11.593	426.54	Knothole
	20.04	20.03	20.04	20.04		34.05	34.06	34.02	34.00		39.89	39.87	39.87	39.83
1_sorp-270-093-185	20.00	20.01	20.02	20.00	20.01	34.07	34.06	34.02	33.99	34.03	39.91	39.96	39.90	39.92	39.93	27.19	9.806	360.68
	20.00	20.01	20.02	20.01		34.07	34.06	34.01	33.99		39.92	39.96	39.91	39.92
1_sorp-270-093-208	20.06	20.07	20.08	20.07	20.07	34.03	34.04	34.02	34.00	34.02	39.91	39.94	39.92	39.91	39.92	27.26	9.716	356.44
	20.06	20.07	20.08	20.08		34.03	34.03	34.02	34.00		39.91	39.94	39.91	39.91
1_sorp-270-093-231	20.03	20.03	20.03	20.02	20.03	34.03	34.05	34.03	34.01	34.03	39.91	39.92	39.91	39.91	39.91	27.20	9.660	355.15
	20.02	20.02	20.03	20.03		34.03	34.04	34.04	34.01		39.91	39.92	39.91	39.91
1_sorp-270-093-255	20.04	20.04	20.03	20.04	20.04	34.02	34.04	34.01	34.01	34.02	39.92	39.93	39.91	39.91	39.92	27.21	9.705	356.72
	20.03	20.03	20.04	20.04		34.02	34.04	34.00	34.00		39.92	39.94	39.90	39.90
1_sorp-270-093-278	20.04	20.06	20.05	20.04	20.05	34.02	34.04	33.99	34.00	34.01	39.90	39.89	39.93	39.91	39.91	27.21	9.793	359.85
	20.05	20.06	20.05	20.05		34.02	34.03	33.98	34.01		39.90	39.89	39.93	39.91
1_sorp-270-093-301	20.14	20.14	20.16	20.15	20.15	34.02	34.04	34.01	34.01	34.02	39.92	39.90	39.88	39.87	39.90	27.35	9.775	357.42
	20.15	20.15	20.16	20.15		34.03	34.04	34.01	34.01		39.92	39.90	39.89	39.88
1_sorp-270-093-325	20.01	20.05	20.05	20.00	20.03	34.03	34.03	34.02	34.00	34.02	39.94	39.88	39.89	39.88	39.90	27.19	9.743	358.31
	20.02	20.05	20.06	20.01		34.03	34.04	34.02	34.00		39.94	39.89	39.89	39.89
1_sorp-270-093-348	20.08	20.08	20.08	20.07	20.08	34.04	34.04	34.02	34.00	34.03	39.91	39.87	39.88	39.87	39.88	27.25	9.726	356.98
	20.07	20.08	20.08	20.08		34.04	34.04	34.02	34.00		39.91	39.87	39.88	39.87
1_sorp-270-093-371	20.04	20.05	20.06	20.03	20.05	34.01	34.01	34.01	33.99	34.01	39.91	39.82	39.87	39.84	39.86	27.18	9.718	357.55
	20.06	20.06	20.07	20.03		34.02	34.02	34.01	33.99		39.90	39.83	39.87	39.85
1_sorp-270-093-395	20.05	20.06	20.07	20.05	20.05	34.00	34.01	33.99	34.00	34.00	39.87	39.76	39.83	39.82	39.82	27.15	9.765	359.63
	20.04	20.06	20.06	20.04		34.02	34.02	33.99	33.99		39.87	39.77	39.84	39.81
1_sorp-270-093-418	20.06	20.05	20.06	20.05	20.05	34.01	34.00	33.97	33.99	33.99	39.87	39.77	39.83	39.85	39.83	27.15	9.809	361.32
	20.05	20.05	20.06	20.04		33.99	34.00	33.97	33.99		39.87	39.77	39.83	39.85
1_sorp-270-093-441	20.00	20.02	20.03	19.97	20.01	34.01	33.99	33.97	34.01	34.00	39.87	39.81	39.85	39.88	39.85	27.10	9.894	365.04
	19.99	20.03	20.03	19.97		34.01	34.00	33.98	34.01		39.86	39.81	39.85	39.88
1_sorp-270-093-465	20.14	20.15	20.16	20.14	20.15	34.00	34.01	33.96	34.02	34.00	39.91	39.85	39.91	39.89	39.89	27.33	10.335	378.15
	20.15	20.16	20.17	20.14		34.00	34.01	33.97	34.02		39.91	39.85	39.91	39.90
1_sorp-270-093-488	20.21	20.22	20.29	20.07	20.20	34.00	34.00	33.97	34.02	34.00	39.93	39.88	39.86	39.91	39.90	27.40	10.585	386.37	Marker?
	20.22	20.21	20.29	20.08		33.99	33.99	33.98	34.02		39.94	39.87	39.87	39.91

## Sorp_12_RH50
Climate (RH/T)	50%/20°C
Sample	lL,1 [mm]	lL,2 [mm]	lL,3 [mm]	lL,4 [mm]	lL,mean [mm]	lR,1 [mm]	lR,2 [mm]	lR,3 [mm]	lR,4 [mm]	lR,mean [mm]	lT,1 [mm]	lT,2 [mm]	lT,3 [mm]	lT,4 [mm]	lT,mean [mm]	Vmean [cm³]	m [g]	ρ [kg/m³]	Note
1_sorp-270-093-021	20.03	19.98	19.99	20.00	20.01	33.74	33.76	33.77	33.73	33.75	39.42	39.59	39.52	39.49	39.50	26.67	9.569	358.82
	20.03	20.01	20.00	20.00		33.74	33.74	33.77	33.73		39.43	39.58	39.51	39.47
1_sorp-270-093-045	20.01	19.99	20.01	20.01	20.01	33.82	33.85	33.84	33.81	33.83	39.49	39.53	39.48	39.45	39.49	26.72	9.528	356.52
	20.01	19.99	20.00	20.02		33.82	33.85	33.85	33.80		39.49	39.54	39.47	39.46
1_sorp-270-093-068	19.97	19.98	19.99	19.96	19.97	33.83	33.85	33.81	33.78	33.82	39.46	39.47	39.44	39.42	39.45	26.64	9.473	355.54
	19.96	19.98	19.98	19.95		33.84	33.86	33.81	33.79		39.46	39.47	39.43	39.42
1_sorp-270-093-091	19.99	20.00	20.00	19.98	19.99	33.86	33.88	33.83	33.81	33.85	39.50	39.51	39.44	39.47	39.48	26.71	9.357	350.34
	19.98	19.99	19.99	19.97		33.87	33.88	33.83	33.81		39.50	39.51	39.44	39.47
1_sorp-270-093-115	19.98	20.00	20.00	20.00	20.00	33.91	33.91	33.86	33.84	33.88	39.55	39.57	39.51	39.53	39.55	26.79	9.341	348.63
	19.99	20.00	20.00	20.01		33.91	33.92	33.85	33.85		39.56	39.58	39.52	39.54
1_sorp-270-093-138	20.02	20.04	20.04	20.03	20.04	33.90	33.91	33.84	33.83	33.87	39.54	39.59	39.52	39.53	39.55	26.84	9.481	353.28
	20.03	20.04	20.04	20.04		33.90	33.92	33.84	33.83		39.54	39.60	39.53	39.53
1_sorp-270-093-161	20.02	20.02	20.02	20.02	20.02	33.89	33.91	33.85	33.81	33.87	39.52	39.48	39.47	39.43	39.48	26.77	11.290	421.74	Knothole
	20.01	20.03	20.03	20.03		33.91	33.91	33.85	33.82		39.51	39.47	39.49	39.44
1_sorp-270-093-185	20.00	20.00	20.00	20.00	20.00	33.93	33.91	33.85	33.81	33.87	39.55	39.61	39.53	39.55	39.56	26.80	9.542	355.99
	20.00	20.00	20.01	20.01		33.92	33.91	33.84	33.82		39.56	39.60	39.53	39.55
1_sorp-270-093-208	20.05	20.07	20.07	20.07	20.07	33.88	33.88	33.86	33.81	33.86	39.54	39.58	39.53	39.53	39.54	26.86	9.452	351.84
	20.05	20.07	20.07	20.07		33.88	33.88	33.86	33.82		39.53	39.58	39.53	39.52
1_sorp-270-093-231	20.02	20.03	20.00	20.02	20.02	33.87	33.89	33.84	33.84	33.86	39.53	39.55	39.51	39.54	39.53	26.80	9.396	350.62
	20.02	20.02	20.01	20.03		33.87	33.89	33.85	33.84		39.54	39.55	39.51	39.54
1_sorp-270-093-255	20.02	20.02	20.03	20.03	20.03	33.88	33.89	33.85	33.83	33.86	39.54	39.56	39.52	39.52	39.54	26.81	9.439	352.01
	20.03	20.04	20.03	20.03		33.87	33.89	33.86	33.83		39.53	39.56	39.53	39.53
1_sorp-270-093-278	20.04	20.05	20.06	20.06	20.06	33.87	33.90	33.82	33.84	33.86	39.58	39.54	39.52	39.52	39.54	26.85	9.530	354.97
	20.06	20.06	20.06	20.06		33.88	33.89	33.83	33.84		39.56	39.54	39.50	39.52
1_sorp-270-093-301	20.14	20.14	20.15	20.14	20.14	33.87	33.88	33.83	33.84	33.86	39.57	39.53	39.49	39.50	39.52	26.95	9.512	352.92
	20.15	20.14	20.15	20.13		33.88	33.89	33.83	33.84		39.55	39.52	39.50	39.51
1_sorp-270-093-325	20.00	20.04	20.05	19.99	20.02	33.88	33.89	33.83	33.83	33.86	39.59	39.50	39.49	39.49	39.52	26.78	9.478	353.90
	20.00	20.04	20.04	19.99		33.87	33.89	33.83	33.83		39.58	39.49	39.49	39.49
1_sorp-270-093-348	20.07	20.07	20.07	20.06	20.07	33.88	33.89	33.83	33.83	33.86	39.55	39.45	39.46	39.47	39.48	26.82	9.460	352.67
	20.06	20.06	20.07	20.06		33.89	33.89	33.84	33.82		39.56	39.46	39.46	39.46
1_sorp-270-093-371	20.03	20.03	20.04	20.01	20.03	33.86	33.86	33.83	33.82	33.84	39.54	39.41	39.46	39.45	39.46	26.75	9.453	353.37
	20.03	20.04	20.05	20.02		33.87	33.86	33.83	33.81		39.52	39.40	39.46	39.45
1_sorp-270-093-395	20.03	20.03	20.04	20.02	20.03	33.85	33.86	33.80	33.82	33.83	39.50	39.34	39.46	39.45	39.43	26.73	9.498	355.39
	20.03	20.04	20.05	20.02		33.84	33.85	33.81	33.82		39.50	39.34	39.43	39.45
1_sorp-270-093-418	20.03	20.04	20.04	20.03	20.04	33.83	33.86	33.79	33.82	33.83	39.48	39.33	39.42	39.43	39.42	26.71	9.541	357.15
	20.04	20.04	20.04	20.03		33.84	33.85	33.79	33.82		39.49	39.33	39.43	39.43
1_sorp-270-093-441	19.98	20.01	20.01	19.94	19.99	33.81	33.82	33.77	33.82	33.81	39.46	39.37	39.45	39.47	39.44	26.65	9.622	361.10
	19.97	20.02	20.01	19.95		33.83	33.82	33.77	33.83		39.47	39.36	39.43	39.47
1_sorp-270-093-465	20.13	20.15	20.15	20.12	20.14	33.83	33.84	33.77	33.83	33.82	39.50	39.39	39.49	39.47	39.46	26.87	10.051	374.11
	20.12	20.15	20.15	20.11		33.81	33.84	33.77	33.83		39.49	39.39	39.48	39.46
1_sorp-270-093-488	20.19	20.21	20.27	20.06	20.19	33.81	33.82	33.77	33.82	33.81	39.51	39.42	39.44	39.46	39.46	26.92	10.294	382.33	Marker?
	20.20	20.21	20.28	20.06		33.80	33.82	33.78	33.83		39.51	39.42	39.42	39.47

## Sorp_13_RH35
Climate (RH/T)	35%/20°C
Sample	lL,1 [mm]	lL,2 [mm]	lL,3 [mm]	lL,4 [mm]	lL,mean [mm]	lR,1 [mm]	lR,2 [mm]	lR,3 [mm]	lR,4 [mm]	lR,mean [mm]	lT,1 [mm]	lT,2 [mm]	lT,3 [mm]	lT,4 [mm]	lT,mean [mm]	Vmean [cm³]	m [g]	ρ [kg/m³]	Note
1_sorp-270-093-021	20.03	20.01	20.02	20.02	20.02	33.59	33.60	33.63	33.57	33.60	39.06	39.23	39.10	39.17	39.14	26.33	9.298	353.14
	20.04	20.01	20.03	20.03		33.59	33.60	33.63	33.58		39.05	39.24	39.08	39.16
1_sorp-270-093-045	20.01	19.99	20.02	20.02	20.01	33.67	33.70	33.68	33.64	33.67	39.11	39.18	39.11	39.10	39.13	26.36	9.259	351.19
	20.02	20.00	20.00	20.02		33.68	33.70	33.68	33.64		39.11	39.19	39.12	39.10
1_sorp-270-093-068	19.97	19.99	19.99	19.95	19.98	33.69	33.71	33.66	33.63	33.67	39.07	39.11	39.05	39.01	39.06	26.27	9.205	350.39
	19.98	19.99	19.98	19.95		33.69	33.70	33.66	33.62		39.08	39.10	39.05	39.02
1_sorp-270-093-091	20.00	20.00	20.00	19.98	19.99	33.72	33.74	33.68	33.63	33.69	39.14	39.14	39.05	39.09	39.11	26.34	9.092	345.19
	19.98	20.00	20.00	19.98		33.72	33.73	33.67	33.63		39.14	39.12	39.05	39.11
1_sorp-270-093-115	19.98	20.00	19.97	20.00	19.99	33.75	33.75	33.66	33.69	33.72	39.17	39.22	39.13	39.16	39.17	26.40	9.077	343.76
	19.99	20.00	20.00	20.01		33.75	33.75	33.68	33.69		39.18	39.20	39.14	39.17
1_sorp-270-093-138	20.03	20.05	20.05	20.04	20.04	33.76	33.77	33.68	33.66	33.72	39.19	39.25	39.16	39.19	39.20	26.49	9.212	347.71
	20.03	20.05	20.06	20.04		33.75	33.78	33.68	33.66		39.20	39.26	39.17	39.19
1_sorp-270-093-161	20.03	20.03	20.02	20.01	20.02	33.73	33.77	33.68	33.64	33.71	39.04	39.11	39.14	39.12	39.11	26.40	10.979	415.92	Knothole
	20.03	20.03	20.02	20.02		33.75	33.78	33.69	33.65		39.06	39.10	39.15	39.12
1_sorp-270-093-185	19.99	19.99	20.00	20.00	20.00	33.79	33.76	33.67	33.63	33.71	39.19	39.25	39.17	39.17	39.19	26.42	9.275	351.06
	20.00	20.00	19.99	20.00		33.79	33.75	33.67	33.64		39.19	39.25	39.14	39.17
1_sorp-270-093-208	20.05	20.06	20.04	20.05	20.05	33.69	33.72	33.63	33.66	33.68	39.16	39.21	39.17	39.16	39.18	26.45	9.187	347.27
	20.04	20.05	20.06	20.06		33.71	33.72	33.63	33.67		39.17	39.21	39.17	39.15
1_sorp-270-093-231	20.00	20.02	20.02	20.00	20.01	33.71	33.74	33.68	33.66	33.70	39.15	39.18	39.13	39.16	39.15	26.40	9.134	346.02
	20.01	20.01	20.00	20.01		33.71	33.73	33.67	33.66		39.15	39.18	39.12	39.16
1_sorp-270-093-255	20.01	20.02	20.02	20.02	20.02	33.71	33.73	33.64	33.67	33.69	39.18	39.18	39.14	39.13	39.16	26.41	9.174	347.37
	20.01	20.03	20.02	20.02		33.72	33.73	33.65	33.68		39.16	39.19	39.14	39.14
1_sorp-270-093-278	20.04	20.06	20.06	20.06	20.06	33.72	33.73	33.65	33.66	33.69	39.19	39.17	39.14	39.14	39.16	26.46	9.259	349.92
	20.06	20.06	20.06	20.05		33.72	33.73	33.65	33.66		39.20	39.16	39.15	39.13
1_sorp-270-093-301	20.15	20.13	20.14	20.13	20.14	33.73	33.73	33.66	33.66	33.69	39.19	39.15	39.11	39.12	39.15	26.57	9.244	347.97
	20.15	20.14	20.15	20.14		33.72	33.73	33.66	33.66		39.19	39.15	39.12	39.13
1_sorp-270-093-325	20.01	20.04	20.04	19.98	20.02	33.73	33.73	33.64	33.66	33.69	39.22	39.10	39.11	39.06	39.12	26.38	9.211	349.16
	20.00	20.04	20.04	19.98		33.72	33.73	33.64	33.66		39.21	39.10	39.09	39.08
1_sorp-270-093-348	20.07	20.07	20.07	20.06	20.07	33.72	33.72	33.65	33.65	33.69	39.20	39.05	39.09	39.05	39.09	26.43	9.195	347.90
	20.07	20.07	20.08	20.07		33.72	33.73	33.64	33.65		39.19	39.05	39.06	39.06
1_sorp-270-093-371	20.04	20.05	20.04	20.02	20.04	33.71	33.71	33.65	33.66	33.69	39.18	39.00	39.09	39.09	39.09	26.39	9.186	348.14
	20.04	20.05	20.05	20.03		33.72	33.72	33.66	33.66		39.18	38.99	39.08	39.08
1_sorp-270-093-395	20.03	20.04	20.04	20.02	20.03	33.69	33.72	33.62	33.66	33.67	39.13	38.90	39.08	39.07	39.04	26.33	9.228	350.46
	20.03	20.04	20.05	20.02		33.68	33.69	33.61	33.65		39.13	38.91	39.05	39.06
1_sorp-270-093-418	20.03	20.03	20.04	20.03	20.03	33.69	33.70	33.61	33.66	33.67	39.10	38.89	39.06	39.06	39.03	26.32	9.273	352.27
	20.03	20.04	20.04	20.03		33.70	33.70	33.62	33.66		39.10	38.90	39.06	39.05
1_sorp-270-093-441	19.99	20.01	20.02	19.96	20.00	33.68	33.68	33.60	33.66	33.66	39.09	38.93	39.05	39.08	39.04	26.27	9.352	355.96
	20.00	20.01	20.03	19.96		33.69	33.68	33.59	33.66		39.09	38.93	39.06	39.07
1_sorp-270-093-465	20.13	20.15	20.16	20.12	20.14	33.67	33.68	33.60	33.66	33.65	39.11	38.95	39.13	39.09	39.07	26.48	9.770	368.97
	20.13	20.15	20.16	20.12		33.68	33.68	33.60	33.66		39.11	38.95	39.13	39.07
1_sorp-270-093-488	20.21	20.22	20.29	20.07	20.20	33.66	33.65	33.59	33.64	33.64	39.11	38.97	39.03	39.10	39.05	26.53	10.003	377.06	Marker?
	20.21	20.21	20.28	20.07		33.66	33.66	33.60	33.64		39.12	38.98	39.03	39.08

## Sorp_14_RH23
Climate (RH/T)	23%/20°C
Sample	lL,1 [mm]	lL,2 [mm]	lL,3 [mm]	lL,4 [mm]	lL,mean [mm]	lR,1 [mm]	lR,2 [mm]	lR,3 [mm]	lR,4 [mm]	lR,mean [mm]	lT,1 [mm]	lT,2 [mm]	lT,3 [mm]	lT,4 [mm]	lT,mean [mm]	Vmean [cm³]	m [g]	ρ [kg/m³]	Note
1_sorp-270-093-021	20.04	20.02	20.04	20.05	20.04	33.50	33.54	33.56	33.50	33.53	38.91	39.10	39.01	38.97	39.01	26.21	9.178	350.20
	20.05	20.02	20.04	20.04		33.53	33.54	33.57	33.51		38.93	39.12	39.04	38.97
1_sorp-270-093-045	20.01	20.00	20.01	20.02	20.01	33.61	33.62	33.62	33.57	33.61	38.94	39.04	38.94	38.91	38.95	26.19	9.137	348.82
	20.01	20.00	20.01	20.01		33.61	33.63	33.63	33.58		38.93	39.03	38.95	38.88
1_sorp-270-093-068	19.99	19.99	19.99	19.97	19.98	33.62	33.63	33.59	33.53	33.59	38.89	38.94	38.89	38.86	38.90	26.11	9.086	347.95
	19.98	19.99	20.00	19.96		33.62	33.63	33.58	33.55		38.91	38.95	38.88	38.86
1_sorp-270-093-091	19.99	20.01	20.02	20.00	20.00	33.65	33.67	33.61	33.57	33.63	38.96	38.93	38.86	38.93	38.92	26.18	8.975	342.87
	19.99	19.99	19.99	19.99		33.66	33.67	33.62	33.58		38.97	38.95	38.86	38.93
1_sorp-270-093-115	19.98	20.00	19.98	20.00	19.99	33.70	33.72	33.65	33.61	33.67	39.03	39.01	38.97	38.99	39.00	26.25	8.962	341.47
	19.97	19.99	19.99	20.01		33.71	33.72	33.65	33.59		39.01	39.02	38.94	38.99
1_sorp-270-093-138	19.95	19.97	19.99	19.97	19.98	33.69	33.69	33.59	33.56	33.63	39.00	39.05	38.98	38.87	38.99	26.21	9.095	347.05
	19.98	19.99	20.00	20.02		33.69	33.70	33.59	33.56		39.01	39.09	38.97	38.95
1_sorp-270-093-161	19.95	19.99	19.98	20.01	20.00	33.66	33.72	33.61	33.53	33.62	38.98	38.92	38.93	38.88	38.92	26.16	10.833	414.07	Knothole
	20.00	20.02	20.00	20.01		33.67	33.65	33.61	33.50		38.98	38.94	38.89	38.84
1_sorp-270-093-185	19.95	19.98	19.97	19.99	19.98	33.68	33.74	33.56	33.59	33.64	39.01	39.07	39.01	38.99	39.02	26.22	9.151	349.01
	19.96	19.98	19.98	19.99		33.69	33.76	33.54	33.58		39.01	39.09	38.98	38.98
1_sorp-270-093-208	20.02	20.05	20.06	20.05	20.04	33.61	33.65	33.54	33.57	33.60	38.99	39.03	38.94	38.99	38.99	26.24	9.065	345.40
	20.01	20.05	20.04	20.03		33.64	33.65	33.52	33.58		38.97	39.00	38.96	39.00
1_sorp-270-093-231	19.96	19.99	20.00	19.99	20.00	33.62	33.67	33.59	33.58	33.62	38.99	39.00	38.98	38.99	38.99	26.21	9.013	343.88
	20.00	20.01	20.01	20.01		33.64	33.67	33.61	33.56		38.99	39.01	38.96	39.00
1_sorp-270-093-255	20.00	20.02	20.00	20.02	20.01	33.64	33.66	33.58	33.57	33.62	38.97	39.01	38.97	38.97	38.98	26.22	9.057	345.38
	20.01	20.02	20.01	20.02		33.65	33.66	33.59	33.57		38.97	39.02	38.95	38.99
1_sorp-270-093-278	20.05	20.06	20.05	20.05	20.05	33.66	33.68	33.60	33.60	33.63	39.04	39.01	38.98	38.99	39.00	26.30	9.140	347.55
	20.05	20.05	20.05	20.05		33.67	33.66	33.58	33.60		39.04	39.00	38.98	38.95
1_sorp-270-093-301	20.13	20.13	20.13	20.12	20.13	33.64	33.65	33.57	33.58	33.61	38.91	38.96	39.02	38.97	38.97	26.36	9.122	346.05
	20.12	20.12	20.12	20.13		33.65	33.66	33.58	33.58		38.91	38.97	39.03	38.97
1_sorp-270-093-325	20.01	20.03	20.04	19.96	20.01	33.64	33.67	33.58	33.57	33.62	39.05	38.93	38.94	38.92	38.96	26.21	9.089	346.81
	20.01	20.03	20.04	19.98		33.66	33.66	33.57	33.57		39.05	38.93	38.92	38.92
1_sorp-270-093-348	20.05	20.05	20.06	20.05	20.05	33.66	33.65	33.59	33.58	33.62	39.04	38.88	38.91	38.87	38.93	26.24	9.075	345.79
	20.05	20.05	20.07	20.05		33.66	33.65	33.58	33.58		39.05	38.88	38.90	38.89
1_sorp-270-093-371	20.02	20.05	20.06	20.02	20.03	33.63	33.64	33.58	33.58	33.61	39.02	38.81	38.92	38.86	38.91	26.19	9.071	346.35
	20.02	20.02	20.04	20.01		33.62	33.64	33.59	33.58		39.02	38.82	38.91	38.89
1_sorp-270-093-395	20.02	20.04	20.02	19.98	20.02	33.62	33.64	33.55	33.59	33.60	38.98	38.73	38.86	38.87	38.85	26.14	9.111	348.55
	20.02	20.04	20.05	20.01		33.61	33.65	33.56	33.59		38.99	38.72	38.86	38.82
1_sorp-270-093-418	20.02	20.02	20.04	20.00	20.02	33.64	33.58	33.52	33.56	33.58	38.93	38.70	38.87	38.82	38.83	26.10	9.147	350.42
	20.02	20.03	20.04	20.00		33.62	33.60	33.53	33.57		38.93	38.70	38.85	38.83
1_sorp-270-093-441	19.97	19.99	20.00	19.93	19.98	33.58	33.55	33.50	33.55	33.55	38.90	38.73	38.81	38.81	38.81	26.01	9.227	354.78
	19.98	20.00	20.00	19.94		33.59	33.56	33.50	33.55		38.89	38.71	38.81	38.81
1_sorp-270-093-465	20.13	20.14	20.14	20.11	20.13	33.58	33.59	33.51	33.55	33.55	38.92	38.72	38.89	38.81	38.83	26.22	9.641	367.66
	20.12	20.14	20.15	20.09		33.57	33.57	33.50	33.54		38.90	38.73	38.89	38.79
1_sorp-270-093-488	20.18	20.21	20.23	20.01	20.17	33.58	33.60	33.54	33.49	33.55	38.89	38.77	38.81	38.81	38.82	26.26	9.877	376.07	Marker?
	20.19	20.22	20.26	20.04		33.58	33.58	33.53	33.49		38.89	38.76	38.82	38.79

## Sorp_15_RH05
Climate (RH/T)	5%/20°C
Sample	lL,1 [mm]	lL,2 [mm]	lL,3 [mm]	lL,4 [mm]	lL,mean [mm]	lR,1 [mm]	lR,2 [mm]	lR,3 [mm]	lR,4 [mm]	lR,mean [mm]	lT,1 [mm]	lT,2 [mm]	lT,3 [mm]	lT,4 [mm]	lT,mean [mm]	Vmean [cm³]	m [g]	ρ [kg/m³]	Note
1_sorp-270-093-021	20.04	20.01	20.00	20.03	20.02	33.28	33.27	33.29	33.20	33.26	38.32	38.62	38.54	38.44	38.48	25.63	8.741	341.10
	20.04	20.00	20.02	20.02		33.28	33.28	33.29	33.22		38.34	38.60	38.54	38.45
1_sorp-270-093-045	20.02	20.01	20.01	20.01	20.01	33.34	33.37	33.35	33.28	33.33	38.36	38.49	38.41	38.36	38.40	25.61	8.697	339.55
	20.01	20.00	20.01	20.00		33.33	33.37	33.33	33.29		38.36	38.47	38.42	38.36
1_sorp-270-093-068	19.98	19.97	19.99	19.95	19.97	33.36	33.38	33.34	33.27	33.34	38.35	38.40	38.33	38.31	38.35	25.54	8.646	338.55
	19.98	19.98	19.99	19.95		33.37	33.40	33.34	33.27		38.35	38.41	38.33	38.31
1_sorp-270-093-091	20.00	19.99	19.99	19.96	19.99	33.39	33.43	33.34	33.30	33.37	38.40	38.41	38.32	38.43	38.40	25.61	8.540	333.47
	20.00	19.99	20.00	19.96		33.40	33.44	33.35	33.29		38.44	38.44	38.34	38.43
1_sorp-270-093-115	20.00	20.01	20.00	20.01	20.01	33.47	33.49	33.40	33.34	33.42	38.50	38.54	38.46	38.47	38.50	25.74	8.525	331.22
	20.00	20.01	20.00	20.01		33.47	33.48	33.39	33.34		38.51	38.55	38.45	38.48
1_sorp-270-093-138	20.02	20.04	20.04	20.04	20.04	33.48	33.50	33.39	33.34	33.42	38.53	38.61	38.48	38.50	38.53	25.80	8.662	335.74
	20.03	20.05	20.05	20.03		33.48	33.48	33.38	33.32		38.51	38.57	38.49	38.51
1_sorp-270-093-161	20.01	20.01	20.01	20.01	20.01	33.45	33.51	33.34	33.27	33.40	38.46	38.43	38.38	38.29	38.40	25.65	10.324	402.42	Knothole
	20.01	20.00	20.00	20.00		33.48	33.51	33.36	33.26		38.44	38.42	38.43	38.32
1_sorp-270-093-185	20.00	19.99	20.00	19.99	20.00	33.47	33.48	33.32	33.28	33.38	38.49	38.59	38.47	38.46	38.50	25.70	8.707	338.79
	20.00	20.00	20.00	19.99		33.48	33.44	33.30	33.27		38.49	38.57	38.49	38.47
1_sorp-270-093-208	20.03	20.03	20.03	20.04	20.03	33.41	33.41	33.33	33.29	33.35	38.43	38.52	38.47	38.43	38.47	25.70	8.625	335.56
	20.03	20.04	20.03	20.04		33.37	33.41	33.32	33.29		38.44	38.53	38.47	38.44
1_sorp-270-093-231	19.99	20.01	20.01	20.00	20.00	33.38	33.44	33.32	33.32	33.36	38.41	38.47	38.42	38.47	38.45	25.65	8.572	334.13
	20.00	20.01	20.00	20.00		33.34	33.42	33.34	33.31		38.43	38.49	38.42	38.47
1_sorp-270-093-255	20.00	19.97	20.00	20.00	20.00	33.38	33.43	33.32	33.30	33.37	38.46	38.50	38.44	38.45	38.47	25.67	8.618	335.75
	19.99	20.02	20.01	20.01		33.42	33.43	33.33	33.31		38.45	38.50	38.45	38.47
1_sorp-270-093-278	20.04	20.05	20.05	20.05	20.05	33.43	33.42	33.33	33.33	33.38	38.47	38.48	38.43	38.44	38.47	25.74	8.709	338.37
	20.05	20.04	20.05	20.03		33.44	33.43	33.32	33.33		38.49	38.49	38.46	38.48
1_sorp-270-093-301	20.15	20.15	20.14	20.13	20.14	33.41	33.43	33.34	33.34	33.38	38.49	38.44	38.42	38.43	38.45	25.85	8.688	336.09
	20.14	20.14	20.14	20.13		33.42	33.44	33.35	33.33		38.49	38.45	38.43	38.44
1_sorp-270-093-325	19.99	20.02	19.98	20.04	20.01	33.45	33.46	33.35	33.35	33.39	38.50	38.41	38.40	38.38	38.42	25.68	8.656	337.13
	20.01	20.03	19.99	20.03		33.43	33.44	33.34	33.33		38.48	38.39	38.42	38.40
1_sorp-270-093-348	20.07	20.07	20.07	20.06	20.07	33.45	33.45	33.32	33.33	33.39	38.52	38.33	38.39	38.42	38.41	25.74	8.641	335.69
	20.07	20.07	20.08	20.06		33.46	33.44	33.34	33.33		38.50	38.32	38.40	38.43
1_sorp-270-093-371	20.00	20.04	20.04	20.00	20.02	33.44	33.41	33.32	33.34	33.38	38.52	38.26	38.31	38.29	38.35	25.62	8.640	337.18
	20.02	20.02	20.04	20.00		33.44	33.44	33.31	33.33		38.50	38.25	38.36	38.28
1_sorp-270-093-395	20.03	20.05	20.05	20.00	20.03	33.39	33.39	33.28	33.35	33.36	38.45	38.12	38.39	38.40	38.34	25.62	8.673	338.46
	20.03	20.05	20.05	20.01		33.43	33.41	33.29	33.36		38.44	38.13	38.39	38.39
1_sorp-270-093-418	20.03	20.04	20.05	20.01	20.04	33.41	33.44	33.26	33.32	33.36	38.38	38.08	38.36	38.34	38.29	25.59	8.708	340.25
	20.04	20.05	20.05	20.02		33.42	33.43	33.27	33.34		38.37	38.09	38.34	38.34
1_sorp-270-093-441	19.98	20.01	20.03	19.96	19.99	33.35	33.35	33.31	33.24	33.32	38.35	38.10	38.29	38.34	37.65	25.08	8.781	350.14
	19.97	20.00	20.01	19.96		33.36	33.37	33.33	33.25		38.35	38.11	38.33	33.34
1_sorp-270-093-465	20.13	20.15	20.16	20.11	20.14	33.35	33.32	33.26	33.30	33.31	38.35	38.11	38.40	38.33	38.30	25.69	9.174	357.07
	20.14	20.16	20.16	20.12		33.34	33.34	33.26	33.28		38.37	38.14	38.38	38.32
1_sorp-270-093-488	20.20	20.23	20.29	20.07	20.20	33.34	33.32	33.25	33.29	33.31	38.35	38.15	38.27	38.37	38.29	25.76	9.403	365.07	Marker?
	20.21	20.24	20.29	20.07		33.34	33.35	33.27	33.28		38.37	38.15	38.27	38.35

## Sorp_16_RH00
Climate (RH/T)	0%/20°C
Sample	lL,1 [mm]	lL,2 [mm]	lL,3 [mm]	lL,4 [mm]	lL,mean [mm]	lR,1 [mm]	lR,2 [mm]	lR,3 [mm]	lR,4 [mm]	lR,mean [mm]	lT,1 [mm]	lT,2 [mm]	lT,3 [mm]	lT,4 [mm]	lT,mean [mm]	Vmean [cm³]	m [g]	ρ [kg/m³]	Note
1_sorp-270-093-021	20.03	20.01	20.02	20.01	20.01	33.21	33.21	33.25	33.13	33.19	38.16	38.43	38.34	38.30	38.30	25.44	8.605	338.25
	20.02	19.98	20.01	20.00		33.20	33.20	33.23	33.10		38.16	38.42	38.34	38.28
1_sorp-270-093-045	20.00	19.96	20.00	20.02	20.00	33.26	33.30	33.29	33.21	33.28	38.19	38.33	38.23	38.19	38.24	25.44	8.565	336.62
	20.01	19.98	20.01	20.01		33.30	33.32	33.29	33.23		38.18	38.32	38.25	38.19
1_sorp-270-093-068	19.96	19.98	19.98	19.94	19.97	33.31	33.32	33.28	33.22	33.28	38.17	38.22	38.15	38.14	38.17	25.36	8.516	335.80
	19.96	19.98	19.98	19.95		33.31	33.32	33.27	33.20		38.16	38.21	38.14	38.15
1_sorp-270-093-091	20.00	20.00	20.00	19.96	19.99	33.35	33.38	33.30	33.23	33.31	38.26	38.25	38.27	38.19	38.24	25.46	8.408	330.21
	19.99	19.99	20.01	19.96		33.35	33.38	33.29	33.21		38.27	38.24	38.25	38.20
1_sorp-270-093-115	20.00	20.01	20.00	20.01	20.00	33.40	33.41	33.31	33.28	33.36	38.34	38.37	38.29	38.32	38.34	25.58	8.395	328.24
	19.98	20.01	19.99	20.01		33.42	33.42	33.32	33.28		38.35	38.38	38.31	38.33
1_sorp-270-093-138	20.03	20.05	20.05	20.03	20.04	33.41	33.46	33.30	33.25	33.36	38.32	38.44	38.30	38.34	38.36	25.64	8.525	332.52
	20.03	20.05	20.05	20.03		33.42	33.45	33.29	33.26		38.32	38.45	38.32	38.35
1_sorp-270-093-161	20.03	20.01	20.02	20.01	20.02	33.39	33.43	33.30	33.21	33.33	38.29	38.24	38.23	38.17	38.23	25.51	10.160	398.34	Knothole
	20.03	20.01	20.02	20.01		33.39	33.44	33.30	33.19		38.30	38.22	38.21	38.16
1_sorp-270-093-185	20.00	20.00	20.00	19.99	20.00	33.43	33.39	33.29	33.23	33.34	38.34	38.42	38.31	38.33	38.35	25.56	8.578	335.56
	20.00	20.00	19.99	19.98		33.44	33.41	33.28	33.24		38.33	38.42	38.32	38.32
1_sorp-270-093-208	20.04	20.03	20.05	20.05	20.05	33.32	33.34	33.26	33.23	33.30	38.29	38.37	38.30	38.28	38.32	25.57	8.500	332.39
	20.04	20.05	20.06	20.04		33.35	33.36	33.28	33.23		38.30	38.38	38.31	38.29
1_sorp-270-093-231	20.00	20.01	20.01	20.00	20.01	33.34	33.36	33.28	33.25	33.31	38.28	38.32	38.24	38.29	38.28	25.51	8.449	331.19
	20.00	20.01	20.01	20.01		33.33	33.36	33.28	33.26		38.28	38.30	38.26	38.30
1_sorp-270-093-255	20.02	20.04	20.02	20.00	20.02	33.36	33.37	33.31	33.29	33.33	38.28	38.34	38.30	38.30	38.31	25.56	8.493	332.25
	20.03	20.04	20.02	20.00		33.37	33.38	33.29	33.27		38.29	38.34	38.30	38.30
1_sorp-270-093-278	20.04	20.05	20.04	20.04	20.04	33.34	33.36	33.25	33.26	33.30	38.30	38.30	38.26	38.25	38.28	25.55	8.562	335.11
	20.04	20.05	20.05	20.04		33.35	33.35	33.24	33.26		38.30	38.29	38.27	38.25
1_sorp-270-093-301	20.12	20.12	20.14	20.11	20.12	33.34	33.34	33.24	33.25	33.30	38.27	38.27	38.21	38.27	38.26	25.63	8.548	333.45
	20.12	20.13	20.13	20.11		33.36	33.37	33.25	33.26		38.29	38.26	38.21	38.26
1_sorp-270-093-325	20.00	20.03	20.03	19.98	20.01	33.34	33.35	33.23	33.25	33.30	38.31	38.21	38.27	38.18	38.24	25.48	8.516	334.17
	20.00	20.03	20.03	19.99		33.37	33.37	33.25	33.25		38.29	38.21	38.25	38.21
1_sorp-270-093-348	20.06	20.07	20.07	20.06	20.07	33.37	33.37	33.24	33.25	33.31	38.34	38.14	38.21	38.28	38.24	25.56	8.506	334.98
	20.06	20.06	20.08	20.06		33.38	33.38	33.24	33.26		38.34	38.14	38.23	38.25
1_sorp-270-093-371	20.03	20.04	20.05	20.01	20.03	33.35	33.37	33.24	33.28	33.31	38.34	38.05	38.20	38.16	38.19	25.49	8.496	333.33
	20.04	20.04	20.05	20.01		33.37	33.38	33.23	33.27		38.35	38.06	38.23	38.16
1_sorp-270-093-395	20.01	20.02	20.05	20.00	20.02	33.35	33.35	33.19	33.27	33.30	38.25	37.91	38.21	38.16	38.14	25.42	8.542	335.98
	20.01	20.04	20.05	20.01		33.37	33.36	33.20	33.27		38.27	37.93	38.18	38.17
1_sorp-270-093-418	20.01	20.02	20.05	20.02	20.03	33.28	33.30	33.18	33.26	33.26	38.21	37.88	38.12	38.17	38.10	25.37	8.577	338.02
	20.01	20.03	20.05	20.01		33.31	33.31	33.18	33.26		38.21	37.88	38.13	38.18
1_sorp-270-093-441	19.98	20.01	20.02	19.93	19.99	33.30	33.28	33.16	33.21	33.24	38.16	37.91	38.14	38.15	38.09	25.30	8.648	341.79
	19.97	20.01	20.02	19.94		33.30	33.28	33.16	33.23		38.17	37.91	38.12	38.15
1_sorp-270-093-465	20.12	20.15	20.15	20.11	20.13	33.27	33.27	33.17	33.23	33.24	38.19	37.94	38.24	38.13	38.13	25.51	9.033	354.06
	20.12	20.14	20.15	20.11		33.29	33.28	33.18	33.22		38.20	37.94	38.23	38.15
1_sorp-270-093-488	20.20	20.22	20.27	20.06	20.19	33.26	33.24	33.18	33.21	33.22	38.16	37.94	38.07	38.13	38.08	25.54	9.254	362.32	Marker?
	20.19	20.22	20.29	20.06		33.24	33.26	33.17	33.22		38.18	37.95	38.06	38.15

## Sorp_17_RH05
Climate (RH/T)	5%/20°C
Sample	lL,1 [mm]	lL,2 [mm]	lL,3 [mm]	lL,4 [mm]	lL,mean [mm]	lR,1 [mm]	lR,2 [mm]	lR,3 [mm]	lR,4 [mm]	lR,mean [mm]	lT,1 [mm]	lT,2 [mm]	lT,3 [mm]	lT,4 [mm]	lT,mean [mm]	Vmean [cm³]	m [g]	ρ [kg/m³]	Note
1_sorp-270-093-021					#DIV/0!					#DIV/0!					#DIV/0!	#DIV/0!	8.659	#DIV/0!

1_sorp-270-093-045					#DIV/0!					#DIV/0!					#DIV/0!	#DIV/0!	8.620	#DIV/0!

1_sorp-270-093-068					#DIV/0!					#DIV/0!					#DIV/0!	#DIV/0!	8.571	#DIV/0!

1_sorp-270-093-091					#DIV/0!					#DIV/0!					#DIV/0!	#DIV/0!	8.466	#DIV/0!

1_sorp-270-093-115					#DIV/0!					#DIV/0!					#DIV/0!	#DIV/0!	8.454	#DIV/0!

1_sorp-270-093-138					#DIV/0!					#DIV/0!					#DIV/0!	#DIV/0!	8.582	#DIV/0!

1_sorp-270-093-161					#DIV/0!					#DIV/0!					#DIV/0!	#DIV/0!	10.222	#DIV/0!	Knothole

1_sorp-270-093-185					#DIV/0!					#DIV/0!					#DIV/0!	#DIV/0!	8.635	#DIV/0!

1_sorp-270-093-208					#DIV/0!					#DIV/0!					#DIV/0!	#DIV/0!	8.555	#DIV/0!

1_sorp-270-093-231					#DIV/0!					#DIV/0!					#DIV/0!	#DIV/0!	8.505	#DIV/0!

1_sorp-270-093-255					#DIV/0!					#DIV/0!					#DIV/0!	#DIV/0!	8.550	#DIV/0!

1_sorp-270-093-278					#DIV/0!					#DIV/0!					#DIV/0!	#DIV/0!	8.628	#DIV/0!

1_sorp-270-093-301					#DIV/0!					#DIV/0!					#DIV/0!	#DIV/0!	8.608	#DIV/0!

1_sorp-270-093-325					#DIV/0!					#DIV/0!					#DIV/0!	#DIV/0!	8.579	#DIV/0!

1_sorp-270-093-348					#DIV/0!					#DIV/0!					#DIV/0!	#DIV/0!	8.563	#DIV/0!

1_sorp-270-093-371					#DIV/0!					#DIV/0!					#DIV/0!	#DIV/0!	8.562	#DIV/0!

1_sorp-270-093-395					#DIV/0!					#DIV/0!					#DIV/0!	#DIV/0!	8.593	#DIV/0!

1_sorp-270-093-418					#DIV/0!					#DIV/0!					#DIV/0!	#DIV/0!	8.632	#DIV/0!

1_sorp-270-093-441					#DIV/0!					#DIV/0!					#DIV/0!	#DIV/0!	8.706	#DIV/0!

1_sorp-270-093-465					#DIV/0!					#DIV/0!					#DIV/0!	#DIV/0!	9.095	#DIV/0!

1_sorp-270-093-488					#DIV/0!					#DIV/0!					#DIV/0!	#DIV/0!	9.320	#DIV/0!	Marker?

## HExp_ALL
Climate (RH/T)		65%/20°C					5%/20°C					23%/20°C					35%/20°C					50%/20°C					65%/20°C					79%/20°C					85%/20°C					95%/20°C					85%/20°C					79%/20°C					65%/20°C					50%/20°C					35%/20°C					23%/20°C					5%/20°C
Sample	Direction i	li,1 [mm]	li,2 [mm]	li,3 [mm]	li,4 [mm]	li,mean [mm]	m [g]	Note	li,1 [mm]	li,2 [mm]	li,3 [mm]	li,4 [mm]	li,mean [mm]	m [g]	Note	li,1 [mm]	li,2 [mm]	li,3 [mm]	li,4 [mm]	li,mean [mm]	m [g]	Note	li,1 [mm]	li,2 [mm]	li,3 [mm]	li,4 [mm]	li,mean [mm]	m [g]	Note	li,1 [mm]	li,2 [mm]	li,3 [mm]	li,4 [mm]	li,mean [mm]	m [g]	Note	li,1 [mm]	li,2 [mm]	li,3 [mm]	li,4 [mm]	li,mean [mm]	m [g]	Note	li,1 [mm]	li,2 [mm]	li,3 [mm]	li,4 [mm]	li,mean [mm]	m [g]	Note	li,1 [mm]	li,2 [mm]	li,3 [mm]	li,4 [mm]	li,mean [mm]	m [g]	Note	li,1 [mm]	li,2 [mm]	li,3 [mm]	li,4 [mm]	li,mean [mm]	m [g]	Note	li,1 [mm]	li,2 [mm]	li,3 [mm]	li,4 [mm]	li,mean [mm]	m [g]	Note	li,1 [mm]	li,2 [mm]	li,3 [mm]	li,4 [mm]	li,mean [mm]	m [g]	Note	li,1 [mm]	li,2 [mm]	li,3 [mm]	li,4 [mm]	li,mean [mm]	m [g]	Note	li,1 [mm]	li,2 [mm]	li,3 [mm]	li,4 [mm]	li,mean [mm]	m [g]	Note	li,1 [mm]	li,2 [mm]	li,3 [mm]	li,4 [mm]	li,mean [mm]	m [g]	Note	li,1 [mm]	li,2 [mm]	li,3 [mm]	li,4 [mm]	li,mean [mm]	m [g]	Note	li,1 [mm]	li,2 [mm]	li,3 [mm]	li,4 [mm]	li,mean [mm]	m [g]	Note
1_TT-271-176-927	T	106.04	105.98	106.02	105.98	106.01	5.334		102.78	102.78	102.91	102.84	102.83	4.952		103.89	103.92	103.94	103.93	103.92	5.099		104.33	104.37	104.31	104.32	104.33	5.152		105.49	105.52	105.51	105.51	105.51	5.300		106.02	106.06	106.01	106.01	106.02	5.373		107.21	107.23	107.18	107.18	107.20	5.525		107.95	107.97	107.93	107.93	107.95	5.625		109.89	109.91	109.86	109.86	109.88	5.911		108.87	108.89	108.87	108.85	108.87	5.76		108.23	108.25	108.20	108.19	108.22	5.664		107.05	107.08	107.05	107.04	107.06	5.513		105.87	105.91	105.93	105.84	105.89	5.359		104.74	104.77	104.80	104.72	104.76	5.211		104.1825	104.2195	104.2035	104.1855	104.20	5.151		102.4875	102.519	102.5495	102.507	102.52	4.919
1_TT-271-176-934	T	106.11	106.00	106.06	106.07	106.06	5.207		102.83	102.80	102.84	102.84	102.83	4.833		103.90	103.95	103.89	103.91	103.91	4.971		104.36	104.41	104.33	104.34	104.36	5.029		105.47	105.50	105.44	105.45	105.47	5.169		106.05	106.08	106.01	106.03	106.04	5.243		107.25	107.25	107.18	107.20	107.22	5.393		107.97	107.97	107.92	107.95	107.95	5.489		109.91	109.90	109.87	109.90	109.90	5.772		108.90	108.89	108.86	108.87	108.88	5.625		108.26	108.26	108.20	108.22	108.23	5.534		107.08	107.10	107.05	107.06	107.07	5.383		105.91	105.94	105.87	105.87	105.90	5.232		104.75	104.78	104.73	104.74	104.75	5.087		104.2215	104.2635	104.209	104.1985	104.22	5.032		102.522	102.553	102.5135	102.517	102.53	4.799
1_TT-271-176-942	T	106.10	106.06	106.07	106.03	106.06	5.192		102.87	102.83	102.88	102.87	102.86	4.807		103.95	103.97	103.92	103.96	103.95	4.957		104.40	104.44	104.35	104.40	104.40	5.016		105.49	105.51	105.43	105.50	105.48	5.152		106.10	106.12	106.02	106.09	106.08	5.228		107.28	107.29	107.18	107.28	107.26	5.381		107.99	107.99	107.90	107.99	107.96	5.472		109.95	109.94	109.85	109.92	109.91	5.757		108.95	108.93	108.85	108.93	108.91	5.611		108.29	108.27	108.16	108.26	108.25	5.518		107.11	107.11	107.03	107.11	107.09	5.367		105.95	105.96	105.85	105.93	105.92	5.217		104.82	104.81	104.74	104.81	104.79	5.074		104.255	104.5105	104.19	104.256	104.30	5.013		102.55	102.5875	102.5235	102.585	102.56	4.786
1_TT-271-176-949	T	106.13	106.09	106.10	106.06	106.09	4.682		102.89	102.86	103.04	103.17	102.99	4.344		103.98	103.99	103.97	104.01	103.99	4.476		104.40	104.44	104.35	104.40	104.40	4.521		105.49	105.51	105.43	105.50	105.48	4.646		106.10	106.12	106.02	106.09	106.08	4.712		107.28	107.29	107.18	107.28	107.26	4.852		107.99	107.99	107.90	107.99	107.96	4.936		109.95	109.94	109.85	109.92	109.91	5.193		108.95	108.93	108.85	108.93	108.91	5.061		108.29	108.27	108.16	108.26	108.25	4.974		107.11	107.11	107.03	107.11	107.09	4.843		105.95	105.96	105.85	105.93	105.92	4.707		104.82	104.81	104.74	104.81	104.79	4.576		104.255	104.5105	104.19	104.256	104.30	4.525		102.55	102.5875	102.5235	102.585	102.56	4.323
1_TT-271-176-956	T	106.14	106.12	106.10	106.08	106.11	5.197		102.89	102.85	103.04	102.93	102.93	4.823		103.97	103.98	103.98	103.98	103.98	4.967		104.44	104.44	104.42	104.43	104.43	5.020		105.53	105.53	105.52	105.53	105.53	5.160		106.11	106.10	106.10	106.11	106.11	5.232		107.34	107.32	107.32	107.32	107.32	5.388		108.02	108.00	107.99	107.99	108.00	5.479		109.94	109.92	109.88	109.89	109.91	5.76		109.00	108.97	108.96	108.95	108.97	5.62		108.28	108.25	108.25	108.25	108.26	5.52		107.13	107.11	107.13	107.14	107.13	5.372		105.99	105.98	105.95	105.96	105.97	5.225		104.82	104.78	104.81	104.82	104.81	5.08		104.2625	104.2395	104.2835	104.287	104.27	5.018		102.609	102.597	102.6425	102.6515	102.63	4.803
1_TT-271-176-963	T	106.06	106.14	106.11	106.13	106.11	4.681		102.91	102.88	102.88	102.90	102.89	4.337		103.99	104.00	103.96	103.98	103.98	4.467		104.41	104.44	104.36	104.39	104.40	4.517		105.59	105.59	105.53	105.56	105.57	4.652		106.12	106.11	106.08	106.10	106.10	4.710		107.28	107.27	107.22	107.23	107.25	4.842		108.09	108.06	108.04	108.05	108.06	4.94		109.92	109.90	109.86	109.86	109.88	5.181		108.93	108.91	108.86	108.87	108.89	5.053		108.32	108.29	108.26	108.27	108.28	4.975		107.13	107.12	107.10	107.11	107.12	4.839		105.96	105.94	105.91	105.93	105.94	4.702		104.81	104.79	104.78	104.81	104.80	4.574		104.2785	104.295	104.271	104.296	104.29	4.524		102.564	102.5765	102.5475	102.591	102.57	4.312
1_TT-271-176-971	T	106.10	106.09	106.15	106.10	106.11	4.650		102.94	102.93	102.95	102.94	102.94	4.300		104.05	104.08	104.00	104.02	104.04	4.440		104.47	104.50	104.49	104.42	104.47	4.487		105.62	105.64	105.59	105.58	105.61	5.112		106.19	106.19	106.20	106.14	106.18	4.681		107.34	107.35	107.26	107.29	107.31	4.813		108.11	108.09	108.02	108.06	108.07	4.905		109.93	109.93	109.82	109.85	109.88	5.149		108.97	108.95	108.86	108.89	108.92	5.019		108.38	108.36	108.26	108.30	108.32	4.944		107.16	107.16	107.09	107.14	107.14	4.805		106.01	106.01	105.92	105.96	105.98	4.672		104.87	104.86	104.79	104.84	104.84	4.544		104.3375	104.3535	104.294	104.3405	104.33	4.492		102.6495	102.6695	102.569	102.6335	102.63	4.287
1_TT-271-176-978	T	106.17	106.14	106.21	106.18	106.17	5.147		103.01	103.01	102.97	102.98	102.99	4.758		104.10	104.13	104.03	104.08	104.09	4.914		104.53	104.57	104.45	104.51	104.51	4.968		105.64	105.67	105.58	105.63	105.63	4.619		106.21	106.24	106.13	106.18	106.19	5.180		107.38	107.39	107.30	107.34	107.35	5.33		108.13	108.13	108.07	108.10	108.10	5.429		109.97	109.97	109.85	109.92	109.93	5.704		108.99	108.98	108.86	108.93	108.94	5.555		108.46	108.45	108.30	108.38	108.40	5.479		107.25	107.26	107.12	107.20	107.21	5.322		106.08	106.12	105.95	106.03	106.04	5.176		104.96	104.98	104.84	104.91	104.92	5.033		104.4455	104.478	104.337	104.4025	104.42	4.975		102.7515	102.7925	102.615	102.698	102.71	4.746
1_TT-271-176-985	T	106.11	106.01	106.20	106.15	106.12	4.591		103.07	103.06	102.99	103.02	103.04	4.253		104.12	104.14	104.04	104.10	104.10	4.389		104.51	104.54	104.45	104.50	104.50	4.438		105.67	105.70	105.58	105.65	105.65	4.564		106.23	106.26	106.14	106.21	106.21	4.627		107.40	107.41	107.31	107.36	107.37	4.762		108.11	108.12	108.03	108.08	108.08	4.847		109.99	109.99	109.84	109.91	109.93	5.092		108.97	108.99	108.86	108.93	108.94	4.962		108.40	108.43	108.31	108.38	108.38	4.892		107.20	107.21	107.15	107.21	107.19	4.753		106.07	106.10	105.97	106.04	106.04	4.619		104.94	104.98	104.85	104.93	104.92	4.495		104.43	104.463	104.3775	104.435	104.43	4.444		102.7655	102.782	102.6455	102.7325	102.73	4.24
1_TT-271-176-993	T	106.17	106.12	106.28	106.27	106.21	5.337		103.13	103.12	103.07	103.08	103.10	4.945		104.20	104.23	104.21	104.17	104.20	5.104		104.59	104.64	104.60	104.57	104.60	5.161		105.72	105.76	105.73	105.71	105.73	5.309		106.30	106.33	106.29	106.27	106.30	5.381		107.46	107.48	107.44	107.42	107.45	5.54		108.15	108.17	108.13	108.13	108.15	5.636		110.02	110.04	109.95	109.97	109.99	5.925		109.00	109.03	108.94	108.96	108.98	5.769		108.45	108.48	108.32	108.41	108.41	5.689		107.24	107.26	107.16	107.22	107.22	5.526		106.10	106.14	105.99	106.06	106.07	5.374		104.99	105.01	104.87	104.95	104.95	5.227		104.508	104.5515	104.4025	104.465	104.48	5.167		102.815	102.889	102.696	102.7865	102.80	4.93
1_TR-061-137-667	R	107.04	107.05	107.08	107.08	107.06	5.375		105.19	105.20	105.19	105.18	105.19	4.967		105.88	105.88	105.89	105.87	105.88	5.133		106.11	106.12	106.12	106.11	106.11	5.190		106.77	106.77	106.76	106.76	106.76	5.345		107.07	107.07	107.06	107.06	107.06	5.414		107.70	107.69	107.69	107.68	107.69	5.564		108.09	108.08	108.07	108.07	108.08	5.668		109.01	109.01	108.99	108.99	109.00	5.951		108.56	108.55	108.54	108.53	108.55	5.8		108.26	108.26	108.25	108.24	108.25	5.717		107.67	107.66	107.65	107.65	107.66	5.562		107.03	107.02	107.01	107.01	107.02	5.406		106.38	106.37	106.37	106.36	106.37	5.256		106.069	106.0675	106.0715	106.0655	106.07	5.192		105.038	105.0365	105.054	105.0325	105.04	4.95
1_TR-061-137-700	R	107.03	107.04	107.10	107.11	107.07	5.328		105.20	105.20	105.20	105.21	105.20	4.918		105.89	105.88	105.86	105.88	105.88	5.083		106.12	106.11	106.08	106.11	106.10	5.140		106.76	106.76	106.71	106.75	106.74	5.290		107.05	107.05	107.01	107.03	107.03	5.359		107.70	107.68	107.64	107.67	107.67	5.516		108.07	108.05	108.01	108.04	108.05	5.612		108.97	108.97	108.94	108.95	108.96	5.896		108.52	108.52	108.48	108.49	108.50	5.744		108.24	108.23	108.20	108.21	108.22	5.663		107.64	107.63	107.60	107.61	107.62	5.506		107.00	106.99	106.95	106.96	106.98	5.353		106.36	106.36	106.31	106.33	106.34	5.205		106.047	106.0605	106.0225	106.0265	106.04	5.145		105.034	105.043	104.9985	105.004	105.02	4.901
1_TR-061-137-733	R	107.07	107.04	107.13	107.11	107.09	5.330		105.22	105.22	105.17	105.18	105.20	4.917		105.88	105.90	105.85	105.88	105.88	5.081		106.11	106.12	106.07	106.10	106.10	5.139		106.74	106.75	106.71	106.73	106.73	5.288		107.03	107.04	107.00	107.02	107.02	5.358		107.68	107.67	107.67	107.68	107.68	5.517		108.05	108.04	108.05	108.05	108.05	5.616		108.98	108.97	108.97	108.96	108.97	5.9		108.51	108.50	108.50	108.49	108.50	5.745		108.23	108.21	108.21	108.21	108.22	5.664		107.63	107.62	107.61	107.61	107.62	5.505		107.00	106.98	106.96	106.97	106.98	5.353		106.35	106.34	106.30	106.32	106.33	5.205		106.05	106.0385	106.0095	106.0245	106.03	5.141		105.0325	105.0315	104.9965	105.004	105.02	4.899
1_TR-061-137-767	R	107.07	107.05	107.10	107.10	107.08	5.316		105.15	105.18	105.24	105.23	105.20	4.903		105.88	105.88	105.88	105.88	105.88	5.068		106.10	106.10	106.09	106.09	106.10	5.123		106.73	106.74	106.71	106.73	106.73	5.272		107.03	107.03	107.02	107.03	107.03	5.342		107.69	107.69	107.69	107.69	107.69	5.504		108.06	108.05	108.06	108.05	108.05	5.601		108.99	108.97	108.99	108.97	108.98	5.884		108.52	108.51	108.51	108.50	108.51	5.728		108.24	108.23	108.23	108.22	108.23	5.648		107.63	107.61	107.62	107.62	107.62	5.49		106.98	106.98	106.98	106.98	106.98	5.336		106.35	106.33	106.34	106.35	106.34	5.19		106.037	106.028	106.0405	106.0445	106.04	5.127		105.025	105.0085	105.033	105.0235	105.02	4.887
1_TR-061-137-800	R	107.10	107.09	107.10	107.10	107.10	5.301		105.20	105.19	105.25	105.23	105.22	4.888		105.90	105.89	105.92	105.91	105.90	5.052		106.12	106.12	106.14	106.13	106.13	5.108		106.75	106.74	106.77	106.76	106.75	5.256		107.05	107.05	107.08	107.06	107.06	5.327		107.72	107.70	107.74	107.72	107.72	5.488		108.08	108.06	108.09	108.08	108.08	5.584		109.01	108.99	109.03	109.01	109.01	5.87		108.54	108.53	108.55	108.54	108.54	5.712		108.26	108.25	108.28	108.25	108.26	5.634		107.65	107.63	107.67	107.65	107.65	5.473		107.01	106.99	107.04	107.02	107.01	5.322		106.37	106.36	106.41	106.38	106.38	5.174		106.0735	106.06	106.1005	106.078	106.08	5.112		105.056	105.0355	105.0975	105.066	105.06	4.872
1_TR-061-137-833	R	107.10	107.10	107.13	107.14	107.12	5.281		105.21	105.21	105.25	105.25	105.23	4.874		105.91	105.91	105.90	105.92	105.91	5.036		106.13	106.14	106.12	106.14	106.13	5.090		106.78	106.78	106.77	106.79	106.78	5.242		107.06	107.06	107.05	107.07	107.06	5.307		107.70	107.69	107.69	107.71	107.70	5.463		108.11	108.10	108.09	108.11	108.10	5.565		108.98	108.97	108.98	108.98	108.98	5.835		108.52	108.52	108.52	108.53	108.52	5.687		108.24	108.23	108.23	108.23	108.23	5.604		107.65	107.65	107.64	107.65	107.65	5.452		107.03	107.03	107.01	107.02	107.02	5.302		106.39	106.39	106.37	106.39	106.39	5.155		106.0805	106.099	106.082	106.088	106.09	5.096		105.0535	105.074	105.0445	105.049	105.06	4.851
1_TR-061-137-867	R	107.08	107.11	107.13	107.14	107.11	5.234		105.20	105.22	105.26	105.23	105.23	4.830		105.90	105.90	105.91	105.90	105.90	4.989		106.13	106.12	106.12	106.11	106.12	5.044		106.77	106.77	106.75	106.75	106.76	5.195		107.05	107.06	107.02	107.02	107.04	5.259		107.69	107.68	107.66	107.66	107.67	5.415		108.10	108.08	108.07	108.06	108.08	5.518		108.98	108.95	108.92	108.92	108.94	5.783		108.53	108.51	108.48	108.47	108.50	5.639		108.23	108.22	108.18	108.16	108.20	5.553		107.64	107.64	107.60	107.59	107.62	5.402		107.03	107.01	106.97	106.97	106.99	5.254		106.38	106.37	106.34	106.32	106.35	5.109		106.0655	106.057	106.039	106.0145	106.04	5.046		105.048	105.041	105.0225	104.993	105.03	4.807
1_TR-061-137-900	R	107.13	107.12	107.13	107.14	107.13	5.266		105.22	105.21	105.25	105.25	105.23	4.859		105.92	105.89	105.88	105.91	105.90	5.019		106.15	106.13	106.10	106.13	106.13	5.075		106.79	106.77	106.74	106.77	106.77	5.226		107.08	107.06	107.03	107.04	107.05	5.292		107.73	107.70	107.66	107.69	107.69	5.451		108.12	108.10	108.06	108.08	108.09	5.553		109.00	108.98	108.93	108.94	108.96	5.821		108.55	108.53	108.48	108.49	108.51	5.675		108.25	108.23	108.18	108.19	108.21	5.59		107.67	107.65	107.60	107.61	107.63	5.437		106.99	106.98	107.03	107.05	107.01	5.288		106.41	106.39	106.34	106.35	106.37	5.141		106.095	106.0685	106.0255	106.046	106.06	5.078		105.084	105.0565	105.0095	105.0295	105.04	4.838
1_TR-061-137-933	R	107.10	107.12	107.13	107.15	107.13	5.328		105.21	105.20	105.24	105.23	105.22	4.915		105.90	105.88	105.91	105.90	105.90	5.079		106.12	106.11	106.13	106.13	106.12	5.136		106.76	106.74	106.78	106.77	106.76	5.285		107.05	107.03	107.07	107.06	107.05	5.355		107.70	107.66	107.70	107.70	107.69	5.515		108.10	108.07	108.09	108.11	108.09	5.619		108.98	108.93	108.96	108.96	108.96	5.887		108.54	108.50	108.60	108.54	108.55	5.661		108.22	108.18	108.20	108.20	108.20	5.65		107.64	107.61	107.63	107.63	107.63	5.5		107.03	106.98	107.00	107.01	107.01	5.349		106.37	106.34	106.35	106.36	106.35	5.201		106.053	106.0295	106.0385	106.0545	106.04	5.137		105.033	104.997	105.0305	105.0275	105.02	4.894
1_TR-061-137-967	R	107.17	107.22	107.14	107.18	107.18	5.249		105.25	105.23	105.36	105.32	105.29	4.844		105.94	105.90	106.02	105.98	105.96	5.002		106.15	106.13	106.25	106.20	106.18	5.060		106.80	106.76	106.87	106.81	106.81	5.209		107.07	107.03	107.17	107.11	107.09	5.275		107.73	107.69	107.81	107.75	107.74	5.435		108.12	108.07	108.19	108.14	108.13	5.536		108.98	108.95	109.03	108.99	108.99	5.803		108.55	108.51	108.53	108.53	108.53	5.745		108.22	108.18	108.27	108.22	108.22	5.568		107.65	107.61	107.71	107.65	107.65	5.419		107.02	106.99	107.09	107.03	107.03	5.269		106.38	106.35	106.45	106.39	106.39	5.123		106.064	106.0335	106.1315	106.0775	106.08	5.059		105.055	105.0175	105.1475	105.0645	105.07	4.825
1_TL-140-096-009	L	490.06	490.06	490.07	490.07	490.06	22.605		489.62	489.61	489.65	489.66	489.63	20.879		489.96	489.96	490.00	489.99	489.98	21.49	m d=0.01g	490.06	490.05	490.08	490.09	490.07	21.74	m d=0.01g	490.24	490.23	490.24	490.26	490.24	22.42	m d=0.01g	490.24	490.24	490.25	490.27	490.25	22.73	m d=0.01g	490.30	490.29	490.28	490.31	490.30	23.33	m d=0.01g	490.30	490.30	490.28	490.31	490.30	23.77	m d=0.01g	490.29	490.28	490.26	490.29	490.28	24.93	m d=0.01g	490.28	490.28	490.27	490.28	490.28	24.34	m d=0.01g	490.28	490.27	490.25	490.28	490.27	23.96	m d=0.01g	490.25	490.25	490.25	490.27	490.26	23.36	m d=0.01g	490.20	490.19	490.19	490.22	490.20	22.68	m d=0.01g	490.10	490.10	490.11	490.14	490.11	22.02	m d=0.01g	490.067	490.068	490.084	490.0995	490.08	21.75	m d=0.01g	489.6405	489.6355	489.6725	489.69	489.66	20.74	m d=0.01g
1_TL-140-096-502	L	490.03	490.03	490.07	490.07	490.05	22.030		489.57	489.56	489.66	489.65	489.61	20.313		489.94	489.92	490.03	490.00	489.97	20.92	m d=0.01g	490.04	490.02	490.11	490.08	490.06	21.17	m d=0.01g	490.22	490.20	490.27	490.24	490.24	21.83	m d=0.01g	490.23	490.22	490.28	490.25	490.25	22.12	m d=0.01g	490.29	490.27	490.32	490.28	490.29	22.72	m d=0.01g	490.29	490.29	490.31	490.28	490.29	23.12	m d=0.01g	490.28	490.27	490.28	490.26	490.27	24.27	m d=0.01g	490.28	490.27	490.29	490.26	490.28	23.7	m d=0.01g	490.28	490.27	490.27	490.26	490.27	23.35	m d=0.01g	490.26	490.24	490.26	490.24	490.25	22.74	m d=0.01g	490.20	490.18	490.23	490.19	490.20	22.07	m d=0.01g	490.10	490.07	490.17	490.11	490.11	21.45	m d=0.01g	490.0515	490.0465	490.1185	490.0775	490.07	21.16	m d=0.01g	489.6185	489.6	489.752	489.6685	489.66	20.18	m d=0.01g
1_TL-142-063-013	L	489.98	489.99	489.97	489.99	489.98	21.964		489.48	489.50	489.45	489.47	489.47	20.235		489.86	489.86	489.84	489.85	489.85	20.84	m d=0.01g	489.96	489.97	489.95	489.96	489.96	21.09	m d=0.01g	490.13	490.14	490.14	490.15	490.14	21.72	m d=0.01g	490.16	490.17	490.17	490.17	490.17	22.04	m d=0.01g	490.22	490.22	490.24	490.24	490.23	22.63	m d=0.01g	490.23	490.24	490.27	490.26	490.25	23.05	m d=0.01g	490.23	490.22	490.27	490.27	490.25	24.21	m d=0.01g	490.22	490.23	490.26	490.26	490.24	23.62	m d=0.01g	490.21	490.21	490.23	490.24	490.22	23.26	m d=0.01g	490.18	490.18	490.19	490.21	490.19	22.65	m d=0.01g	490.11	490.11	490.12	490.13	490.12	22	m d=0.01g	490.00	490.01	490.00	490.02	490.01	21.34	m d=0.01g	489.97	489.9755	489.9655	489.978	489.97	21.13	m d=0.01g	489.501	489.4955	489.485	489.51	489.50	20.08	m d=0.01g
1_TL-142-063-506	L	489.99	489.98	489.99	489.98	489.99	21.524		489.52	489.48	489.49	489.50	489.50	19.829		489.88	489.89	489.89	489.88	489.88	20.45	m d=0.01g	489.98	489.99	489.99	489.99	489.99	20.66	m d=0.01g	490.15	490.17	490.18	490.17	490.17	21.29	m d=0.01g	490.17	490.18	490.20	490.18	490.18	21.58	m d=0.01g	490.23	490.24	490.26	490.24	490.24	22.19	m d=0.01g	490.24	490.25	490.27	490.25	490.25	22.58	m d=0.01g	490.24	490.23	490.27	490.25	490.25	23.75	m d=0.01g	490.22	490.23	490.26	490.24	490.24	23.14	m d=0.01g	490.22	490.22	490.24	490.23	490.23	22.78	m d=0.01g	490.18	490.20	490.21	490.20	490.20	22.19	m d=0.01g	490.13	490.15	490.14	490.14	490.14	21.55	m d=0.01g	490.02	490.05	490.03	490.03	490.03	20.89	m d=0.01g	489.968	489.9975	489.9965	489.9905	489.99	20.68	m d=0.01g	489.5145	489.5645	489.5375	489.538	489.54	19.68	m d=0.01g
1_TL-019-096-019	L	490.05	490.04	490.06	490.06	490.05	23.749		489.62	489.60	489.64	489.63	489.62	21.877		489.96	489.94	490.00	489.99	489.97	22.52	m d=0.01g	490.04	490.03	490.08	490.08	490.06	22.80	m d=0.01g	490.21	490.20	490.25	490.24	490.22	23.48	m d=0.01g	490.22	490.21	490.24	490.24	490.23	23.82	m d=0.01g	490.27	490.25	490.28	490.28	490.27	24.43	m d=0.01g	490.27	490.26	490.29	490.27	490.27	24.86	m d=0.01g	490.25	490.24	490.24	490.25	490.25	26.12	m d=0.01g	490.26	490.25	490.26	490.25	490.25	25.48	m d=0.01g	490.26	490.23	490.25	490.26	490.25	25.09	m d=0.01g	490.24	490.22	490.23	490.25	490.24	24.46	m d=0.01g	490.19	490.16	490.21	490.21	490.19	23.73	m d=0.01g	490.09	490.07	490.14	490.13	490.11	23.05	m d=0.01g	490.058	490.046	490.09	490.086	490.07	22.8	m d=0.01g	489.6435	489.618	489.715	489.686	489.67	21.75	m d=0.01g
1_TL-019-096-512	L	489.94	489.94	489.97	489.97	489.95	23.421		489.47	489.46	489.52	489.51	489.49	21.561		489.84	489.83	489.89	489.86	489.85	22.20	m d=0.01g	489.93	489.93	489.98	489.94	489.94	22.48	m d=0.01g	490.10	490.09	490.13	490.10	490.11	23.14	m d=0.01g	490.11	490.12	490.14	490.12	490.12	23.47	m d=0.01g	490.16	490.16	490.18	490.16	490.17	24.11	m d=0.01g	490.18	490.19	490.19	490.17	490.18	24.52	m d=0.01g	490.15	490.16	490.14	490.14	490.15	25.73	m d=0.01g	490.15	490.16	490.16	490.14	490.15	25.08	m d=0.01g	490.15	490.16	490.16	490.14	490.15	24.75	m d=0.01g	490.12	490.13	490.15	490.12	490.13	24.12	m d=0.01g	490.07	490.07	490.10	490.06	490.07	23.41	m d=0.01g	489.98	489.97	490.01	489.98	489.98	22.76	m d=0.01g	489.937	489.9405	489.9845	489.9525	489.95	22.46	m d=0.01g	489.515	489.5065	489.558	489.522	489.53	21.43	m d=0.01g
1_TL-014-094-019	L	490.04	490.04	490.08	490.06	490.06	23.672		489.61	489.60	489.66	489.64	489.63	21.793		489.97	489.94	490.01	489.98	489.97	22.44	m d=0.01g	490.06	490.02	490.11	490.08	490.07	22.71	m d=0.01g	490.23	490.19	490.26	490.23	490.23	23.39	m d=0.01g	490.23	490.21	490.27	490.23	490.23	23.72	m d=0.01g	490.28	490.25	490.29	490.27	490.28	24.37	m d=0.01g	490.29	490.27	490.30	490.28	490.29	24.79	m d=0.01g	490.25	490.24	490.26	490.22	490.25	25.96	m d=0.01g	490.26	490.24	490.28	490.22	490.25	25.36	m d=0.01g	490.27	490.24	490.27	490.24	490.25	24.99	m d=0.01g	490.25	490.21	490.27	490.23	490.24	24.37	m d=0.01g	490.20	490.16	490.23	490.18	490.19	23.68	m d=0.01g	490.11	490.07	490.16	490.11	490.11	23.01	m d=0.01g	490.0775	490.0435	490.1125	490.088	490.08	22.69	m d=0.01g	489.6595	489.6075	489.7245	489.664	489.66	21.68	m d=0.01g
1_TL-014-094-513	L	490.00	489.98	490.05	490.03	490.01	23.107		489.53	489.51	489.59	489.58	489.55	21.268		489.89	489.87	489.95	489.93	489.91	21.92	m d=0.01g	489.99	489.95	490.05	490.02	490.00	22.15	m d=0.01g	490.17	490.14	490.22	490.18	490.18	22.85	m d=0.01g	490.17	490.15	490.23	490.19	490.18	23.16	m d=0.01g	490.23	490.20	490.26	490.24	490.23	23.8	m d=0.01g	490.25	490.22	490.28	490.24	490.25	24.22	m d=0.01g	490.23	490.21	490.24	490.21	490.22	25.38	m d=0.01g	490.23	490.21	490.25	490.21	490.23	24.79	m d=0.01g	490.23	490.19	490.25	490.21	490.22	24.45	m d=0.01g	490.20	490.16	490.24	490.21	490.20	23.79	m d=0.01g	490.14	490.10	490.19	490.16	490.15	23.1	m d=0.01g	490.05	490.01	490.10	490.07	490.06	22.44	m d=0.01g	490.002	489.9635	490.06	490.0285	490.01	22.19	m d=0.01g	489.582	489.534	489.6475	489.617	489.60	21.13	m d=0.01g
1_TL-139-131-007	L	490.00	490.00	490.04	490.03	490.02	26.651		489.57	489.56	489.63	489.60	489.59	24.561		489.92	489.91	489.96	489.94	489.93	25.27	m d=0.01g	490.01	490.01	490.05	490.04	490.03	25.59	m d=0.01g	490.16	490.17	490.20	490.20	490.18	26.35	m d=0.01g	490.17	490.19	490.20	490.20	490.19	26.73	m d=0.01g	490.21	490.23	490.24	490.23	490.23	27.48	m d=0.01g	490.22	490.24	490.24	490.24	490.23	27.95	m d=0.01g	490.19	490.21	490.19	490.18	490.19	29.35	m d=0.01g	490.19	490.21	490.21	490.19	490.20	28.62	m d=0.01g	490.20	490.20	490.20	490.21	490.20	28.19	m d=0.01g	490.19	490.18	490.19	490.20	490.19	27.46	m d=0.01g	490.15	490.15	490.17	490.17	490.16	26.66	m d=0.01g	490.06	490.06	490.08	490.09	490.07	25.88	m d=0.01g	490.0145	490.007	490.0405	490.0445	490.03	25.57	m d=0.01g	489.6215	489.6205	489.6605	489.6545	489.64	24.43	m d=0.01g
1_TL-139-131-500	L	490.01	490.02	490.06	490.04	490.03	25.952		489.60	489.60	489.62	489.61	489.61	23.937		489.94	489.93	489.97	489.96	489.95	24.65	m d=0.01g	490.04	490.02	490.05	490.05	490.04	24.95	m d=0.01g	490.20	490.19	490.21	490.20	490.20	25.68	m d=0.01g	490.21	490.19	490.22	490.20	490.20	26.06	m d=0.01g	490.25	490.23	490.26	490.24	490.24	26.75	m d=0.01g	490.26	490.25	490.27	490.25	490.26	27.2	m d=0.01g	490.22	490.22	490.22	490.21	490.22	28.56	m d=0.01g	490.23	490.22	490.25	490.21	490.23	27.91	m d=0.01g	490.24	490.21	490.23	490.22	490.22	27.48	m d=0.01g	490.23	490.21	490.24	490.21	490.22	26.76	m d=0.01g	490.18	490.15	490.18	490.17	490.17	26.01	m d=0.01g	490.10	490.07	490.10	490.10	490.09	25.25	m d=0.01g	490.0555	490.0335	490.0435	490.06	490.05	24.95	m d=0.01g	489.6555	489.633	489.651	489.6665	489.65	23.78	m d=0.01g
				kann es sein, dass ich statt 10mm Gauge 9mm Gauge bei R/T Kalibrierung hatte?					at 35%RH/20°C I am sure about Mitutoyo calibration
				(vorstellbar, dass ich 10mm Gauge aufrecht hatte, wenn ich zurückdenke)

## HExp_00_RH65
Climate (RH/T)		65%/20°C
Sample	Direction i	li,1 [mm]	li,2 [mm]	li,3 [mm]	li,4 [mm]	li,mean [mm]	m [g]	Note
1_TT-271-176-927	T	106.04	105.98	106.02	105.98	106.01	5.334
1_TT-271-176-934	T	106.11	106.00	106.06	106.07	106.06	5.207
1_TT-271-176-942	T	106.10	106.06	106.07	106.03	106.06	5.192
1_TT-271-176-949	T	106.13	106.09	106.10	106.06	106.09	4.682
1_TT-271-176-956	T	106.14	106.12	106.10	106.08	106.11	5.197
1_TT-271-176-963	T	106.06	106.14	106.11	106.13	106.11	4.681
1_TT-271-176-971	T	106.10	106.09	106.15	106.10	106.11	4.650
1_TT-271-176-978	T	106.17	106.14	106.21	106.18	106.17	5.147
1_TT-271-176-985	T	106.11	106.01	106.20	106.15	106.12	4.591
1_TT-271-176-993	T	106.17	106.12	106.28	106.27	106.21	5.337
1_TR-061-137-667	R	107.04	107.05	107.08	107.08	107.06	5.375
1_TR-061-137-700	R	107.03	107.04	107.10	107.11	107.07	5.328
1_TR-061-137-733	R	107.07	107.04	107.13	107.11	107.09	5.330
1_TR-061-137-767	R	107.07	107.05	107.10	107.10	107.08	5.316
1_TR-061-137-800	R	107.10	107.09	107.10	107.10	107.10	5.301
1_TR-061-137-833	R	107.10	107.10	107.13	107.14	107.12	5.281
1_TR-061-137-867	R	107.08	107.11	107.13	107.14	107.11	5.234
1_TR-061-137-900	R	107.13	107.12	107.13	107.14	107.13	5.266
1_TR-061-137-933	R	107.10	107.12	107.13	107.15	107.13	5.328
1_TR-061-137-967	R	107.17	107.22	107.14	107.18	107.18	5.249
1_TL-140-096-009	L	490.06	490.06	490.07	490.07	490.06	22.605
1_TL-140-096-502	L	490.03	490.03	490.07	490.07	490.05	22.030
1_TL-142-063-013	L	489.98	489.99	489.97	489.99	489.98	21.964
1_TL-142-063-506	L	489.99	489.98	489.99	489.98	489.99	21.524
1_TL-019-096-019	L	490.05	490.04	490.06	490.06	490.05	23.749
1_TL-019-096-512	L	489.94	489.94	489.97	489.97	489.95	23.421
1_TL-014-094-019	L	490.04	490.04	490.08	490.06	490.06	23.672
1_TL-014-094-513	L	490.00	489.98	490.05	490.03	490.01	23.107
1_TL-139-131-007	L	490.00	490.00	490.04	490.03	490.02	26.651
1_TL-139-131-500	L	490.01	490.02	490.06	490.04	490.03	25.952

## HExp_01_RH05
Climate (RH/T)		5%/20°C
Sample	Direction i	li,1 [mm]	li,2 [mm]	li,3 [mm]	li,4 [mm]	li,mean [mm]	m [g]	Note
1_TT-271-176-927	T	102.78	102.78	102.91	102.84	102.83	4.952
1_TT-271-176-934	T	102.83	102.80	102.84	102.84	102.83	4.833
1_TT-271-176-942	T	102.87	102.83	102.88	102.87	102.86	4.807
1_TT-271-176-949	T	102.89	102.86	103.04	103.17	102.99	4.344
1_TT-271-176-956	T	102.89	102.85	103.04	102.93	102.93	4.823
1_TT-271-176-963	T	102.91	102.88	102.88	102.90	102.89	4.337
1_TT-271-176-971	T	102.94	102.93	102.95	102.94	102.94	4.300
1_TT-271-176-978	T	103.01	103.01	102.97	102.98	102.99	4.758
1_TT-271-176-985	T	103.07	103.06	102.99	103.02	103.04	4.253
1_TT-271-176-993	T	103.13	103.12	103.07	103.08	103.10	4.945
1_TR-061-137-667	R	105.19	105.20	105.19	105.18	105.19	4.967
1_TR-061-137-700	R	105.20	105.20	105.20	105.21	105.20	4.918
1_TR-061-137-733	R	105.22	105.22	105.17	105.18	105.20	4.917
1_TR-061-137-767	R	105.15	105.18	105.24	105.23	105.20	4.903
1_TR-061-137-800	R	105.20	105.19	105.25	105.23	105.22	4.888
1_TR-061-137-833	R	105.21	105.21	105.25	105.25	105.23	4.874
1_TR-061-137-867	R	105.20	105.22	105.26	105.23	105.23	4.830
1_TR-061-137-900	R	105.22	105.21	105.25	105.25	105.23	4.859
1_TR-061-137-933	R	105.21	105.20	105.24	105.23	105.22	4.915
1_TR-061-137-967	R	105.25	105.23	105.36	105.32	105.29	4.844
1_TL-140-096-009	L	489.62	489.61	489.65	489.66	489.63	20.879
1_TL-140-096-502	L	489.57	489.56	489.66	489.65	489.61	20.313
1_TL-142-063-013	L	489.48	489.50	489.45	489.47	489.47	20.235
1_TL-142-063-506	L	489.52	489.48	489.49	489.50	489.50	19.829
1_TL-019-096-019	L	489.62	489.60	489.64	489.63	489.62	21.877
1_TL-019-096-512	L	489.47	489.46	489.52	489.51	489.49	21.561
1_TL-014-094-019	L	489.61	489.60	489.66	489.64	489.63	21.793
1_TL-014-094-513	L	489.53	489.51	489.59	489.58	489.55	21.268
1_TL-139-131-007	L	489.57	489.56	489.63	489.60	489.59	24.561
1_TL-139-131-500	L	489.60	489.60	489.62	489.61	489.61	23.937

## HExp_02_RH23
Climate (RH/T)		23%/20°C
Sample	Direction i	li,1 [mm]	li,2 [mm]	li,3 [mm]	li,4 [mm]	li,mean [mm]	m [g]	Note
1_TT-271-176-927	T	103.89	103.92	103.94	103.93	103.92	5.099
1_TT-271-176-934	T	103.90	103.95	103.89	103.91	103.91	4.971
1_TT-271-176-942	T	103.95	103.97	103.92	103.96	103.95	4.957
1_TT-271-176-949	T	103.98	103.99	103.97	104.01	103.99	4.476
1_TT-271-176-956	T	103.97	103.98	103.98	103.98	103.98	4.967
1_TT-271-176-963	T	103.99	104.00	103.96	103.98	103.98	4.467
1_TT-271-176-971	T	104.05	104.08	104.00	104.02	104.04	4.440
1_TT-271-176-978	T	104.10	104.13	104.03	104.08	104.09	4.914
1_TT-271-176-985	T	104.12	104.14	104.04	104.10	104.10	4.389
1_TT-271-176-993	T	104.20	104.23	104.21	104.17	104.20	5.104
1_TR-061-137-667	R	105.88	105.88	105.89	105.87	105.88	5.133
1_TR-061-137-700	R	105.89	105.88	105.86	105.88	105.88	5.083
1_TR-061-137-733	R	105.88	105.90	105.85	105.88	105.88	5.081
1_TR-061-137-767	R	105.88	105.88	105.88	105.88	105.88	5.068
1_TR-061-137-800	R	105.90	105.89	105.92	105.91	105.90	5.052
1_TR-061-137-833	R	105.91	105.91	105.90	105.92	105.91	5.036
1_TR-061-137-867	R	105.90	105.90	105.91	105.90	105.90	4.989
1_TR-061-137-900	R	105.92	105.89	105.88	105.91	105.90	5.019
1_TR-061-137-933	R	105.90	105.88	105.91	105.90	105.90	5.079
1_TR-061-137-967	R	105.94	105.90	106.02	105.98	105.96	5.002
1_TL-140-096-009	L	489.96	489.96	490.00	489.99	489.98	21.49	m d=0.01g
1_TL-140-096-502	L	489.94	489.92	490.03	490.00	489.97	20.92	m d=0.01g
1_TL-142-063-013	L	489.86	489.86	489.84	489.85	489.85	20.84	m d=0.01g
1_TL-142-063-506	L	489.88	489.89	489.89	489.88	489.88	20.45	m d=0.01g
1_TL-019-096-019	L	489.96	489.94	490.00	489.99	489.97	22.52	m d=0.01g
1_TL-019-096-512	L	489.84	489.83	489.89	489.86	489.85	22.20	m d=0.01g
1_TL-014-094-019	L	489.97	489.94	490.01	489.98	489.97	22.44	m d=0.01g
1_TL-014-094-513	L	489.89	489.87	489.95	489.93	489.91	21.92	m d=0.01g
1_TL-139-131-007	L	489.92	489.91	489.96	489.94	489.93	25.27	m d=0.01g
1_TL-139-131-500	L	489.94	489.93	489.97	489.96	489.95	24.65	m d=0.01g
		kann es sein, dass ich statt 10mm Gauge 9mm Gauge bei R/T Kalibrierung hatte?
		(vorstellbar, dass ich 10mm Gauge aufrecht hatte, wenn ich zurückdenke)

## HExp_03_RH35
Climate (RH/T)		35%/20°C
Sample	Direction i	li,1 [mm]	li,2 [mm]	li,3 [mm]	li,4 [mm]	li,mean [mm]	m [g]	Note
1_TT-271-176-927	T	104.33	104.37	104.31	104.32	104.33	5.152
1_TT-271-176-934	T	104.36	104.41	104.33	104.34	104.36	5.029
1_TT-271-176-942	T	104.40	104.44	104.35	104.40	104.40	5.016
1_TT-271-176-949	T	104.40	104.44	104.35	104.40	104.40	4.521
1_TT-271-176-956	T	104.44	104.44	104.42	104.43	104.43	5.020
1_TT-271-176-963	T	104.41	104.44	104.36	104.39	104.40	4.517
1_TT-271-176-971	T	104.47	104.50	104.49	104.42	104.47	4.487
1_TT-271-176-978	T	104.53	104.57	104.45	104.51	104.51	4.968
1_TT-271-176-985	T	104.51	104.54	104.45	104.50	104.50	4.438
1_TT-271-176-993	T	104.59	104.64	104.60	104.57	104.60	5.161
1_TR-061-137-667	R	106.11	106.12	106.12	106.11	106.11	5.190
1_TR-061-137-700	R	106.12	106.11	106.08	106.11	106.10	5.140
1_TR-061-137-733	R	106.11	106.12	106.07	106.10	106.10	5.139
1_TR-061-137-767	R	106.10	106.10	106.09	106.09	106.10	5.123
1_TR-061-137-800	R	106.12	106.12	106.14	106.13	106.13	5.108
1_TR-061-137-833	R	106.13	106.14	106.12	106.14	106.13	5.090
1_TR-061-137-867	R	106.13	106.12	106.12	106.11	106.12	5.044
1_TR-061-137-900	R	106.15	106.13	106.10	106.13	106.13	5.075
1_TR-061-137-933	R	106.12	106.11	106.13	106.13	106.12	5.136
1_TR-061-137-967	R	106.15	106.13	106.25	106.20	106.18	5.060
1_TL-140-096-009	L	490.06	490.05	490.08	490.09	490.07	21.74	m d=0.01g
1_TL-140-096-502	L	490.04	490.02	490.11	490.08	490.06	21.17	m d=0.01g
1_TL-142-063-013	L	489.96	489.97	489.95	489.96	489.96	21.09	m d=0.01g
1_TL-142-063-506	L	489.98	489.99	489.99	489.99	489.99	20.66	m d=0.01g
1_TL-019-096-019	L	490.04	490.03	490.08	490.08	490.06	22.80	m d=0.01g
1_TL-019-096-512	L	489.93	489.93	489.98	489.94	489.94	22.48	m d=0.01g
1_TL-014-094-019	L	490.06	490.02	490.11	490.08	490.07	22.71	m d=0.01g
1_TL-014-094-513	L	489.99	489.95	490.05	490.02	490.00	22.15	m d=0.01g
1_TL-139-131-007	L	490.01	490.01	490.05	490.04	490.03	25.59	m d=0.01g
1_TL-139-131-500	L	490.04	490.02	490.05	490.05	490.04	24.95	m d=0.01g
		at 35%RH/20°C I am sure about Mitutoyo calibration

## HExp_04_RH50
Climate (RH/T)		50%/20°C
Sample	Direction i	li,1 [mm]	li,2 [mm]	li,3 [mm]	li,4 [mm]	li,mean [mm]	m [g]	Note
1_TT-271-176-927	T	105.49	105.52	105.51	105.51	105.51	5.300
1_TT-271-176-934	T	105.47	105.50	105.44	105.45	105.47	5.169
1_TT-271-176-942	T	105.49	105.51	105.43	105.50	105.48	5.152
1_TT-271-176-949	T	105.49	105.51	105.43	105.50	105.48	4.646
1_TT-271-176-956	T	105.53	105.53	105.52	105.53	105.53	5.160
1_TT-271-176-963	T	105.59	105.59	105.53	105.56	105.57	4.652
1_TT-271-176-971	T	105.62	105.64	105.59	105.58	105.61	5.112
1_TT-271-176-978	T	105.64	105.67	105.58	105.63	105.63	4.619
1_TT-271-176-985	T	105.67	105.70	105.58	105.65	105.65	4.564
1_TT-271-176-993	T	105.72	105.76	105.73	105.71	105.73	5.309
1_TR-061-137-667	R	106.77	106.77	106.76	106.76	106.76	5.345
1_TR-061-137-700	R	106.76	106.76	106.71	106.75	106.74	5.290
1_TR-061-137-733	R	106.74	106.75	106.71	106.73	106.73	5.288
1_TR-061-137-767	R	106.73	106.74	106.71	106.73	106.73	5.272
1_TR-061-137-800	R	106.75	106.74	106.77	106.76	106.75	5.256
1_TR-061-137-833	R	106.78	106.78	106.77	106.79	106.78	5.242
1_TR-061-137-867	R	106.77	106.77	106.75	106.75	106.76	5.195
1_TR-061-137-900	R	106.79	106.77	106.74	106.77	106.77	5.226
1_TR-061-137-933	R	106.76	106.74	106.78	106.77	106.76	5.285
1_TR-061-137-967	R	106.80	106.76	106.87	106.81	106.81	5.209
1_TL-140-096-009	L	490.24	490.23	490.24	490.26	490.24	22.42	m d=0.01g
1_TL-140-096-502	L	490.22	490.20	490.27	490.24	490.24	21.83	m d=0.01g
1_TL-142-063-013	L	490.13	490.14	490.14	490.15	490.14	21.72	m d=0.01g
1_TL-142-063-506	L	490.15	490.17	490.18	490.17	490.17	21.29	m d=0.01g
1_TL-019-096-019	L	490.21	490.20	490.25	490.24	490.22	23.48	m d=0.01g
1_TL-019-096-512	L	490.10	490.09	490.13	490.10	490.11	23.14	m d=0.01g
1_TL-014-094-019	L	490.23	490.19	490.26	490.23	490.23	23.39	m d=0.01g
1_TL-014-094-513	L	490.17	490.14	490.22	490.18	490.18	22.85	m d=0.01g
1_TL-139-131-007	L	490.16	490.17	490.20	490.20	490.18	26.35	m d=0.01g
1_TL-139-131-500	L	490.20	490.19	490.21	490.20	490.20	25.68	m d=0.01g

## HExp_05_RH65
Climate (RH/T)		65%/20°C
Sample	Direction i	li,1 [mm]	li,2 [mm]	li,3 [mm]	li,4 [mm]	li,mean [mm]	m [g]	Note
1_TT-271-176-927	T	106.02	106.06	106.01	106.01	106.02	5.373
1_TT-271-176-934	T	106.05	106.08	106.01	106.03	106.04	5.243
1_TT-271-176-942	T	106.10	106.12	106.02	106.09	106.08	5.228
1_TT-271-176-949	T	106.10	106.12	106.02	106.09	106.08	4.712
1_TT-271-176-956	T	106.11	106.10	106.10	106.11	106.11	5.232
1_TT-271-176-963	T	106.12	106.11	106.08	106.10	106.10	4.710
1_TT-271-176-971	T	106.19	106.19	106.20	106.14	106.18	4.681
1_TT-271-176-978	T	106.21	106.24	106.13	106.18	106.19	5.180
1_TT-271-176-985	T	106.23	106.26	106.14	106.21	106.21	4.627
1_TT-271-176-993	T	106.30	106.33	106.29	106.27	106.30	5.381
1_TR-061-137-667	R	107.07	107.07	107.06	107.06	107.06	5.414
1_TR-061-137-700	R	107.05	107.05	107.01	107.03	107.03	5.359
1_TR-061-137-733	R	107.03	107.04	107.00	107.02	107.02	5.358
1_TR-061-137-767	R	107.03	107.03	107.02	107.03	107.03	5.342
1_TR-061-137-800	R	107.05	107.05	107.08	107.06	107.06	5.327
1_TR-061-137-833	R	107.06	107.06	107.05	107.07	107.06	5.307
1_TR-061-137-867	R	107.05	107.06	107.02	107.02	107.04	5.259
1_TR-061-137-900	R	107.08	107.06	107.03	107.04	107.05	5.292
1_TR-061-137-933	R	107.05	107.03	107.07	107.06	107.05	5.355
1_TR-061-137-967	R	107.07	107.03	107.17	107.11	107.09	5.275
1_TL-140-096-009	L	490.24	490.24	490.25	490.27	490.25	22.73	m d=0.01g
1_TL-140-096-502	L	490.23	490.22	490.28	490.25	490.25	22.12	m d=0.01g
1_TL-142-063-013	L	490.16	490.17	490.17	490.17	490.17	22.04	m d=0.01g
1_TL-142-063-506	L	490.17	490.18	490.20	490.18	490.18	21.58	m d=0.01g
1_TL-019-096-019	L	490.22	490.21	490.24	490.24	490.23	23.82	m d=0.01g
1_TL-019-096-512	L	490.11	490.12	490.14	490.12	490.12	23.47	m d=0.01g
1_TL-014-094-019	L	490.23	490.21	490.27	490.23	490.23	23.72	m d=0.01g
1_TL-014-094-513	L	490.17	490.15	490.23	490.19	490.18	23.16	m d=0.01g
1_TL-139-131-007	L	490.17	490.19	490.20	490.20	490.19	26.73	m d=0.01g
1_TL-139-131-500	L	490.21	490.19	490.22	490.20	490.20	26.06	m d=0.01g

## HExp_06_RH79
Climate (RH/T)		79%/20°C
Sample	Direction i	li,1 [mm]	li,2 [mm]	li,3 [mm]	li,4 [mm]	li,mean [mm]	m [g]	Note
1_TT-271-176-927	T	107.21	107.23	107.18	107.18	107.20	5.525
1_TT-271-176-934	T	107.25	107.25	107.18	107.20	107.22	5.393
1_TT-271-176-942	T	107.28	107.29	107.18	107.28	107.26	5.381
1_TT-271-176-949	T	107.28	107.29	107.18	107.28	107.26	4.852
1_TT-271-176-956	T	107.34	107.32	107.32	107.32	107.32	5.388
1_TT-271-176-963	T	107.28	107.27	107.22	107.23	107.25	4.842
1_TT-271-176-971	T	107.34	107.35	107.26	107.29	107.31	4.813
1_TT-271-176-978	T	107.38	107.39	107.30	107.34	107.35	5.33
1_TT-271-176-985	T	107.40	107.41	107.31	107.36	107.37	4.762
1_TT-271-176-993	T	107.46	107.48	107.44	107.42	107.45	5.54
1_TR-061-137-667	R	107.70	107.69	107.69	107.68	107.69	5.564
1_TR-061-137-700	R	107.70	107.68	107.64	107.67	107.67	5.516
1_TR-061-137-733	R	107.68	107.67	107.67	107.68	107.68	5.517
1_TR-061-137-767	R	107.69	107.69	107.69	107.69	107.69	5.504
1_TR-061-137-800	R	107.72	107.70	107.74	107.72	107.72	5.488
1_TR-061-137-833	R	107.70	107.69	107.69	107.71	107.70	5.463
1_TR-061-137-867	R	107.69	107.68	107.66	107.66	107.67	5.415
1_TR-061-137-900	R	107.73	107.70	107.66	107.69	107.69	5.451
1_TR-061-137-933	R	107.70	107.66	107.70	107.70	107.69	5.515
1_TR-061-137-967	R	107.73	107.69	107.81	107.75	107.74	5.435
1_TL-140-096-009	L	490.30	490.29	490.28	490.31	490.30	23.33	m d=0.01g
1_TL-140-096-502	L	490.29	490.27	490.32	490.28	490.29	22.72	m d=0.01g
1_TL-142-063-013	L	490.22	490.22	490.24	490.24	490.23	22.63	m d=0.01g
1_TL-142-063-506	L	490.23	490.24	490.26	490.24	490.24	22.19	m d=0.01g
1_TL-019-096-019	L	490.27	490.25	490.28	490.28	490.27	24.43	m d=0.01g
1_TL-019-096-512	L	490.16	490.16	490.18	490.16	490.17	24.11	m d=0.01g
1_TL-014-094-019	L	490.28	490.25	490.29	490.27	490.28	24.37	m d=0.01g
1_TL-014-094-513	L	490.23	490.20	490.26	490.24	490.23	23.8	m d=0.01g
1_TL-139-131-007	L	490.21	490.23	490.24	490.23	490.23	27.48	m d=0.01g
1_TL-139-131-500	L	490.25	490.23	490.26	490.24	490.24	26.75	m d=0.01g

## HExp_07_RH85
Climate (RH/T)		85%/20°C
Sample	Direction i	li,1 [mm]	li,2 [mm]	li,3 [mm]	li,4 [mm]	li,mean [mm]	m [g]	Note
1_TT-271-176-927	T	107.95	107.97	107.93	107.93	107.95	5.625
1_TT-271-176-934	T	107.97	107.97	107.92	107.95	107.95	5.489
1_TT-271-176-942	T	107.99	107.99	107.90	107.99	107.96	5.472
1_TT-271-176-949	T	107.99	107.99	107.90	107.99	107.96	4.936
1_TT-271-176-956	T	108.02	108.00	107.99	107.99	108.00	5.479
1_TT-271-176-963	T	108.09	108.06	108.04	108.05	108.06	4.94
1_TT-271-176-971	T	108.11	108.09	108.02	108.06	108.07	4.905
1_TT-271-176-978	T	108.13	108.13	108.07	108.10	108.10	5.429
1_TT-271-176-985	T	108.11	108.12	108.03	108.08	108.08	4.847
1_TT-271-176-993	T	108.15	108.17	108.13	108.13	108.15	5.636
1_TR-061-137-667	R	108.09	108.08	108.07	108.07	108.08	5.668
1_TR-061-137-700	R	108.07	108.05	108.01	108.04	108.05	5.612
1_TR-061-137-733	R	108.05	108.04	108.05	108.05	108.05	5.616
1_TR-061-137-767	R	108.06	108.05	108.06	108.05	108.05	5.601
1_TR-061-137-800	R	108.08	108.06	108.09	108.08	108.08	5.584
1_TR-061-137-833	R	108.11	108.10	108.09	108.11	108.10	5.565
1_TR-061-137-867	R	108.10	108.08	108.07	108.06	108.08	5.518
1_TR-061-137-900	R	108.12	108.10	108.06	108.08	108.09	5.553
1_TR-061-137-933	R	108.10	108.07	108.09	108.11	108.09	5.619
1_TR-061-137-967	R	108.12	108.07	108.19	108.14	108.13	5.536
1_TL-140-096-009	L	490.30	490.30	490.28	490.31	490.30	23.77	m d=0.01g
1_TL-140-096-502	L	490.29	490.29	490.31	490.28	490.29	23.12	m d=0.01g
1_TL-142-063-013	L	490.23	490.24	490.27	490.26	490.25	23.05	m d=0.01g
1_TL-142-063-506	L	490.24	490.25	490.27	490.25	490.25	22.58	m d=0.01g
1_TL-019-096-019	L	490.27	490.26	490.29	490.27	490.27	24.86	m d=0.01g
1_TL-019-096-512	L	490.18	490.19	490.19	490.17	490.18	24.52	m d=0.01g
1_TL-014-094-019	L	490.29	490.27	490.30	490.28	490.29	24.79	m d=0.01g
1_TL-014-094-513	L	490.25	490.22	490.28	490.24	490.25	24.22	m d=0.01g
1_TL-139-131-007	L	490.22	490.24	490.24	490.24	490.23	27.95	m d=0.01g
1_TL-139-131-500	L	490.26	490.25	490.27	490.25	490.26	27.2	m d=0.01g

## HExp_08_RH95
Climate (RH/T)		95%/20°C
Sample	Direction i	li,1 [mm]	li,2 [mm]	li,3 [mm]	li,4 [mm]	li,mean [mm]	m [g]	Note
1_TT-271-176-927	T	109.89	109.91	109.86	109.86	109.88	5.911
1_TT-271-176-934	T	109.91	109.90	109.87	109.90	109.90	5.772
1_TT-271-176-942	T	109.95	109.94	109.85	109.92	109.91	5.757
1_TT-271-176-949	T	109.95	109.94	109.85	109.92	109.91	5.193
1_TT-271-176-956	T	109.94	109.92	109.88	109.89	109.91	5.76
1_TT-271-176-963	T	109.92	109.90	109.86	109.86	109.88	5.181
1_TT-271-176-971	T	109.93	109.93	109.82	109.85	109.88	5.149
1_TT-271-176-978	T	109.97	109.97	109.85	109.92	109.93	5.704
1_TT-271-176-985	T	109.99	109.99	109.84	109.91	109.93	5.092
1_TT-271-176-993	T	110.02	110.04	109.95	109.97	109.99	5.925
1_TR-061-137-667	R	109.01	109.01	108.99	108.99	109.00	5.951
1_TR-061-137-700	R	108.97	108.97	108.94	108.95	108.96	5.896
1_TR-061-137-733	R	108.98	108.97	108.97	108.96	108.97	5.9
1_TR-061-137-767	R	108.99	108.97	108.99	108.97	108.98	5.884
1_TR-061-137-800	R	109.01	108.99	109.03	109.01	109.01	5.87
1_TR-061-137-833	R	108.98	108.97	108.98	108.98	108.98	5.835
1_TR-061-137-867	R	108.98	108.95	108.92	108.92	108.94	5.783
1_TR-061-137-900	R	109.00	108.98	108.93	108.94	108.96	5.821
1_TR-061-137-933	R	108.98	108.93	108.96	108.96	108.96	5.887
1_TR-061-137-967	R	108.98	108.95	109.03	108.99	108.99	5.803
1_TL-140-096-009	L	490.29	490.28	490.26	490.29	490.28	24.93	m d=0.01g
1_TL-140-096-502	L	490.28	490.27	490.28	490.26	490.27	24.27	m d=0.01g
1_TL-142-063-013	L	490.23	490.22	490.27	490.27	490.25	24.21	m d=0.01g
1_TL-142-063-506	L	490.24	490.23	490.27	490.25	490.25	23.75	m d=0.01g
1_TL-019-096-019	L	490.25	490.24	490.24	490.25	490.25	26.12	m d=0.01g
1_TL-019-096-512	L	490.15	490.16	490.14	490.14	490.15	25.73	m d=0.01g
1_TL-014-094-019	L	490.25	490.24	490.26	490.22	490.25	25.96	m d=0.01g
1_TL-014-094-513	L	490.23	490.21	490.24	490.21	490.22	25.38	m d=0.01g
1_TL-139-131-007	L	490.19	490.21	490.19	490.18	490.19	29.35	m d=0.01g
1_TL-139-131-500	L	490.22	490.22	490.22	490.21	490.22	28.56	m d=0.01g

## HExp_09_RH85
Climate (RH/T)		85%/20°C
Sample	Direction i	li,1 [mm]	li,2 [mm]	li,3 [mm]	li,4 [mm]	li,mean [mm]	m [g]	Note
1_TT-271-176-927	T	108.87	108.89	108.87	108.85	108.87	5.76
1_TT-271-176-934	T	108.90	108.89	108.86	108.87	108.88	5.625
1_TT-271-176-942	T	108.95	108.93	108.85	108.93	108.91	5.611
1_TT-271-176-949	T	108.95	108.93	108.85	108.93	108.91	5.061
1_TT-271-176-956	T	109.00	108.97	108.96	108.95	108.97	5.62
1_TT-271-176-963	T	108.93	108.91	108.86	108.87	108.89	5.053
1_TT-271-176-971	T	108.97	108.95	108.86	108.89	108.92	5.019
1_TT-271-176-978	T	108.99	108.98	108.86	108.93	108.94	5.555
1_TT-271-176-985	T	108.97	108.99	108.86	108.93	108.94	4.962
1_TT-271-176-993	T	109.00	109.03	108.94	108.96	108.98	5.769
1_TR-061-137-667	R	108.56	108.55	108.54	108.53	108.55	5.8
1_TR-061-137-700	R	108.52	108.52	108.48	108.49	108.50	5.744
1_TR-061-137-733	R	108.51	108.50	108.50	108.49	108.50	5.745
1_TR-061-137-767	R	108.52	108.51	108.51	108.50	108.51	5.728
1_TR-061-137-800	R	108.54	108.53	108.55	108.54	108.54	5.712
1_TR-061-137-833	R	108.52	108.52	108.52	108.53	108.52	5.687
1_TR-061-137-867	R	108.53	108.51	108.48	108.47	108.50	5.639
1_TR-061-137-900	R	108.55	108.53	108.48	108.49	108.51	5.675
1_TR-061-137-933	R	108.54	108.50	108.60	108.54	108.55	5.661
1_TR-061-137-967	R	108.55	108.51	108.53	108.53	108.53	5.745
1_TL-140-096-009	L	490.28	490.28	490.27	490.28	490.28	24.34	m d=0.01g
1_TL-140-096-502	L	490.28	490.27	490.29	490.26	490.28	23.7	m d=0.01g
1_TL-142-063-013	L	490.22	490.23	490.26	490.26	490.24	23.62	m d=0.01g
1_TL-142-063-506	L	490.22	490.23	490.26	490.24	490.24	23.14	m d=0.01g
1_TL-019-096-019	L	490.26	490.25	490.26	490.25	490.25	25.48	m d=0.01g
1_TL-019-096-512	L	490.15	490.16	490.16	490.14	490.15	25.08	m d=0.01g
1_TL-014-094-019	L	490.26	490.24	490.28	490.22	490.25	25.36	m d=0.01g
1_TL-014-094-513	L	490.23	490.21	490.25	490.21	490.23	24.79	m d=0.01g
1_TL-139-131-007	L	490.19	490.21	490.21	490.19	490.20	28.62	m d=0.01g
1_TL-139-131-500	L	490.23	490.22	490.25	490.21	490.23	27.91	m d=0.01g

## HExp_10_RH79
Climate (RH/T)		79%/20°C
Sample	Direction i	li,1 [mm]	li,2 [mm]	li,3 [mm]	li,4 [mm]	li,mean [mm]	m [g]	Note
1_TT-271-176-927	T	108.23	108.25	108.20	108.19	108.22	5.664
1_TT-271-176-934	T	108.26	108.26	108.20	108.22	108.23	5.534
1_TT-271-176-942	T	108.29	108.27	108.16	108.26	108.25	5.518
1_TT-271-176-949	T	108.29	108.27	108.16	108.26	108.25	4.974
1_TT-271-176-956	T	108.28	108.25	108.25	108.25	108.26	5.52
1_TT-271-176-963	T	108.32	108.29	108.26	108.27	108.28	4.975
1_TT-271-176-971	T	108.38	108.36	108.26	108.30	108.32	4.944
1_TT-271-176-978	T	108.46	108.45	108.30	108.38	108.40	5.479
1_TT-271-176-985	T	108.40	108.43	108.31	108.38	108.38	4.892
1_TT-271-176-993	T	108.45	108.48	108.32	108.41	108.41	5.689
1_TR-061-137-667	R	108.26	108.26	108.25	108.24	108.25	5.717
1_TR-061-137-700	R	108.24	108.23	108.20	108.21	108.22	5.663
1_TR-061-137-733	R	108.23	108.21	108.21	108.21	108.22	5.664
1_TR-061-137-767	R	108.24	108.23	108.23	108.22	108.23	5.648
1_TR-061-137-800	R	108.26	108.25	108.28	108.25	108.26	5.634
1_TR-061-137-833	R	108.24	108.23	108.23	108.23	108.23	5.604
1_TR-061-137-867	R	108.23	108.22	108.18	108.16	108.20	5.553
1_TR-061-137-900	R	108.25	108.23	108.18	108.19	108.21	5.59
1_TR-061-137-933	R	108.22	108.18	108.20	108.20	108.20	5.65
1_TR-061-137-967	R	108.22	108.18	108.27	108.22	108.22	5.568
1_TL-140-096-009	L	490.28	490.27	490.25	490.28	490.27	23.96	m d=0.01g
1_TL-140-096-502	L	490.28	490.27	490.27	490.26	490.27	23.35	m d=0.01g
1_TL-142-063-013	L	490.21	490.21	490.23	490.24	490.22	23.26	m d=0.01g
1_TL-142-063-506	L	490.22	490.22	490.24	490.23	490.23	22.78	m d=0.01g
1_TL-019-096-019	L	490.26	490.23	490.25	490.26	490.25	25.09	m d=0.01g
1_TL-019-096-512	L	490.15	490.16	490.16	490.14	490.15	24.75	m d=0.01g
1_TL-014-094-019	L	490.27	490.24	490.27	490.24	490.25	24.99	m d=0.01g
1_TL-014-094-513	L	490.23	490.19	490.25	490.21	490.22	24.45	m d=0.01g
1_TL-139-131-007	L	490.20	490.20	490.20	490.21	490.20	28.19	m d=0.01g
1_TL-139-131-500	L	490.24	490.21	490.23	490.22	490.22	27.48	m d=0.01g

## HExp_11_RH65
Climate (RH/T)		65%/20°C
Sample	Direction i	li,1 [mm]	li,2 [mm]	li,3 [mm]	li,4 [mm]	li,mean [mm]	m [g]	Note
1_TT-271-176-927	T	107.05	107.08	107.05	107.04	107.06	5.513
1_TT-271-176-934	T	107.08	107.10	107.05	107.06	107.07	5.383
1_TT-271-176-942	T	107.11	107.11	107.03	107.11	107.09	5.367
1_TT-271-176-949	T	107.11	107.11	107.03	107.11	107.09	4.843
1_TT-271-176-956	T	107.13	107.11	107.13	107.14	107.13	5.372
1_TT-271-176-963	T	107.13	107.12	107.10	107.11	107.12	4.839
1_TT-271-176-971	T	107.16	107.16	107.09	107.14	107.14	4.805
1_TT-271-176-978	T	107.25	107.26	107.12	107.20	107.21	5.322
1_TT-271-176-985	T	107.20	107.21	107.15	107.21	107.19	4.753
1_TT-271-176-993	T	107.24	107.26	107.16	107.22	107.22	5.526
1_TR-061-137-667	R	107.67	107.66	107.65	107.65	107.66	5.562
1_TR-061-137-700	R	107.64	107.63	107.60	107.61	107.62	5.506
1_TR-061-137-733	R	107.63	107.62	107.61	107.61	107.62	5.505
1_TR-061-137-767	R	107.63	107.61	107.62	107.62	107.62	5.49
1_TR-061-137-800	R	107.65	107.63	107.67	107.65	107.65	5.473
1_TR-061-137-833	R	107.65	107.65	107.64	107.65	107.65	5.452
1_TR-061-137-867	R	107.64	107.64	107.60	107.59	107.62	5.402
1_TR-061-137-900	R	107.67	107.65	107.60	107.61	107.63	5.437
1_TR-061-137-933	R	107.64	107.61	107.63	107.63	107.63	5.5
1_TR-061-137-967	R	107.65	107.61	107.71	107.65	107.65	5.419
1_TL-140-096-009	L	490.25	490.25	490.25	490.27	490.26	23.36	m d=0.01g
1_TL-140-096-502	L	490.26	490.24	490.26	490.24	490.25	22.74	m d=0.01g
1_TL-142-063-013	L	490.18	490.18	490.19	490.21	490.19	22.65	m d=0.01g
1_TL-142-063-506	L	490.18	490.20	490.21	490.20	490.20	22.19	m d=0.01g
1_TL-019-096-019	L	490.24	490.22	490.23	490.25	490.24	24.46	m d=0.01g
1_TL-019-096-512	L	490.12	490.13	490.15	490.12	490.13	24.12	m d=0.01g
1_TL-014-094-019	L	490.25	490.21	490.27	490.23	490.24	24.37	m d=0.01g
1_TL-014-094-513	L	490.20	490.16	490.24	490.21	490.20	23.79	m d=0.01g
1_TL-139-131-007	L	490.19	490.18	490.19	490.20	490.19	27.46	m d=0.01g
1_TL-139-131-500	L	490.23	490.21	490.24	490.21	490.22	26.76	m d=0.01g

## HExp_12_RH50
Climate (RH/T)		50%/20°C
Sample	Direction i	li,1 [mm]	li,2 [mm]	li,3 [mm]	li,4 [mm]	li,mean [mm]	m [g]	Note
1_TT-271-176-927	T	105.87	105.91	105.93	105.84	105.89	5.359
1_TT-271-176-934	T	105.91	105.94	105.87	105.87	105.90	5.232
1_TT-271-176-942	T	105.95	105.96	105.85	105.93	105.92	5.217
1_TT-271-176-949	T	105.95	105.96	105.85	105.93	105.92	4.707
1_TT-271-176-956	T	105.99	105.98	105.95	105.96	105.97	5.225
1_TT-271-176-963	T	105.96	105.94	105.91	105.93	105.94	4.702
1_TT-271-176-971	T	106.01	106.01	105.92	105.96	105.98	4.672
1_TT-271-176-978	T	106.08	106.12	105.95	106.03	106.04	5.176
1_TT-271-176-985	T	106.07	106.10	105.97	106.04	106.04	4.619
1_TT-271-176-993	T	106.10	106.14	105.99	106.06	106.07	5.374
1_TR-061-137-667	R	107.03	107.02	107.01	107.01	107.02	5.406
1_TR-061-137-700	R	107.00	106.99	106.95	106.96	106.98	5.353
1_TR-061-137-733	R	107.00	106.98	106.96	106.97	106.98	5.353
1_TR-061-137-767	R	106.98	106.98	106.98	106.98	106.98	5.336
1_TR-061-137-800	R	107.01	106.99	107.04	107.02	107.01	5.322
1_TR-061-137-833	R	107.03	107.03	107.01	107.02	107.02	5.302
1_TR-061-137-867	R	107.03	107.01	106.97	106.97	106.99	5.254
1_TR-061-137-900	R	106.99	106.98	107.03	107.05	107.01	5.288
1_TR-061-137-933	R	107.03	106.98	107.00	107.01	107.01	5.349
1_TR-061-137-967	R	107.02	106.99	107.09	107.03	107.03	5.269
1_TL-140-096-009	L	490.20	490.19	490.19	490.22	490.20	22.68	m d=0.01g
1_TL-140-096-502	L	490.20	490.18	490.23	490.19	490.20	22.07	m d=0.01g
1_TL-142-063-013	L	490.11	490.11	490.12	490.13	490.12	22	m d=0.01g
1_TL-142-063-506	L	490.13	490.15	490.14	490.14	490.14	21.55	m d=0.01g
1_TL-019-096-019	L	490.19	490.16	490.21	490.21	490.19	23.73	m d=0.01g
1_TL-019-096-512	L	490.07	490.07	490.10	490.06	490.07	23.41	m d=0.01g
1_TL-014-094-019	L	490.20	490.16	490.23	490.18	490.19	23.68	m d=0.01g
1_TL-014-094-513	L	490.14	490.10	490.19	490.16	490.15	23.1	m d=0.01g
1_TL-139-131-007	L	490.15	490.15	490.17	490.17	490.16	26.66	m d=0.01g
1_TL-139-131-500	L	490.18	490.15	490.18	490.17	490.17	26.01	m d=0.01g

## HExp_13_RH35
Climate (RH/T)		35%/20°C
Sample	Direction i	li,1 [mm]	li,2 [mm]	li,3 [mm]	li,4 [mm]	li,mean [mm]	m [g]	Note
1_TT-271-176-927	T	104.74	104.77	104.80	104.72	104.76	5.211
1_TT-271-176-934	T	104.75	104.78	104.73	104.74	104.75	5.087
1_TT-271-176-942	T	104.82	104.81	104.74	104.81	104.79	5.074
1_TT-271-176-949	T	104.82	104.81	104.74	104.81	104.79	4.576
1_TT-271-176-956	T	104.82	104.78	104.81	104.82	104.81	5.08
1_TT-271-176-963	T	104.81	104.79	104.78	104.81	104.80	4.574
1_TT-271-176-971	T	104.87	104.86	104.79	104.84	104.84	4.544
1_TT-271-176-978	T	104.96	104.98	104.84	104.91	104.92	5.033
1_TT-271-176-985	T	104.94	104.98	104.85	104.93	104.92	4.495
1_TT-271-176-993	T	104.99	105.01	104.87	104.95	104.95	5.227
1_TR-061-137-667	R	106.38	106.37	106.37	106.36	106.37	5.256
1_TR-061-137-700	R	106.36	106.36	106.31	106.33	106.34	5.205
1_TR-061-137-733	R	106.35	106.34	106.30	106.32	106.33	5.205
1_TR-061-137-767	R	106.35	106.33	106.34	106.35	106.34	5.19
1_TR-061-137-800	R	106.37	106.36	106.41	106.38	106.38	5.174
1_TR-061-137-833	R	106.39	106.39	106.37	106.39	106.39	5.155
1_TR-061-137-867	R	106.38	106.37	106.34	106.32	106.35	5.109
1_TR-061-137-900	R	106.41	106.39	106.34	106.35	106.37	5.141
1_TR-061-137-933	R	106.37	106.34	106.35	106.36	106.35	5.201
1_TR-061-137-967	R	106.38	106.35	106.45	106.39	106.39	5.123
1_TL-140-096-009	L	490.10	490.10	490.11	490.14	490.11	22.02	m d=0.01g
1_TL-140-096-502	L	490.10	490.07	490.17	490.11	490.11	21.45	m d=0.01g
1_TL-142-063-013	L	490.00	490.01	490.00	490.02	490.01	21.34	m d=0.01g
1_TL-142-063-506	L	490.02	490.05	490.03	490.03	490.03	20.89	m d=0.01g
1_TL-019-096-019	L	490.09	490.07	490.14	490.13	490.11	23.05	m d=0.01g
1_TL-019-096-512	L	489.98	489.97	490.01	489.98	489.98	22.76	m d=0.01g
1_TL-014-094-019	L	490.11	490.07	490.16	490.11	490.11	23.01	m d=0.01g
1_TL-014-094-513	L	490.05	490.01	490.10	490.07	490.06	22.44	m d=0.01g
1_TL-139-131-007	L	490.06	490.06	490.08	490.09	490.07	25.88	m d=0.01g
1_TL-139-131-500	L	490.10	490.07	490.10	490.10	490.09	25.25	m d=0.01g

## HExp_14_RH23
Climate (RH/T)		23%/20°C
Sample	Direction i	li,1 [mm]	li,2 [mm]	li,3 [mm]	li,4 [mm]	li,mean [mm]	m [g]	Note
1_TT-271-176-927	T	104.1825	104.2195	104.2035	104.1855	104.20	5.151
1_TT-271-176-934	T	104.2215	104.2635	104.209	104.1985	104.22	5.032
1_TT-271-176-942	T	104.255	104.5105	104.19	104.256	104.30	5.013
1_TT-271-176-949	T	104.255	104.5105	104.19	104.256	104.30	4.525
1_TT-271-176-956	T	104.2625	104.2395	104.2835	104.287	104.27	5.018
1_TT-271-176-963	T	104.2785	104.295	104.271	104.296	104.29	4.524
1_TT-271-176-971	T	104.3375	104.3535	104.294	104.3405	104.33	4.492
1_TT-271-176-978	T	104.4455	104.478	104.337	104.4025	104.42	4.975
1_TT-271-176-985	T	104.43	104.463	104.3775	104.435	104.43	4.444
1_TT-271-176-993	T	104.508	104.5515	104.4025	104.465	104.48	5.167
1_TR-061-137-667	R	106.069	106.0675	106.0715	106.0655	106.07	5.192
1_TR-061-137-700	R	106.047	106.0605	106.0225	106.0265	106.04	5.145
1_TR-061-137-733	R	106.05	106.0385	106.0095	106.0245	106.03	5.141
1_TR-061-137-767	R	106.037	106.028	106.0405	106.0445	106.04	5.127
1_TR-061-137-800	R	106.0735	106.06	106.1005	106.078	106.08	5.112
1_TR-061-137-833	R	106.0805	106.099	106.082	106.088	106.09	5.096
1_TR-061-137-867	R	106.0655	106.057	106.039	106.0145	106.04	5.046
1_TR-061-137-900	R	106.095	106.0685	106.0255	106.046	106.06	5.078
1_TR-061-137-933	R	106.053	106.0295	106.0385	106.0545	106.04	5.137
1_TR-061-137-967	R	106.064	106.0335	106.1315	106.0775	106.08	5.059
1_TL-140-096-009	L	490.067	490.068	490.084	490.0995	490.08	21.75	m d=0.01g
1_TL-140-096-502	L	490.0515	490.0465	490.1185	490.0775	490.07	21.16	m d=0.01g
1_TL-142-063-013	L	489.97	489.9755	489.9655	489.978	489.97	21.13	m d=0.01g
1_TL-142-063-506	L	489.968	489.9975	489.9965	489.9905	489.99	20.68	m d=0.01g
1_TL-019-096-019	L	490.058	490.046	490.09	490.086	490.07	22.8	m d=0.01g
1_TL-019-096-512	L	489.937	489.9405	489.9845	489.9525	489.95	22.46	m d=0.01g
1_TL-014-094-019	L	490.0775	490.0435	490.1125	490.088	490.08	22.69	m d=0.01g
1_TL-014-094-513	L	490.002	489.9635	490.06	490.0285	490.01	22.19	m d=0.01g
1_TL-139-131-007	L	490.0145	490.007	490.0405	490.0445	490.03	25.57	m d=0.01g
1_TL-139-131-500	L	490.0555	490.0335	490.0435	490.06	490.05	24.95	m d=0.01g

## HExp_15_RH05
Climate (RH/T)		5%/20°C
Sample	Direction i	li,1 [mm]	li,2 [mm]	li,3 [mm]	li,4 [mm]	li,mean [mm]	m [g]	Note
1_TT-271-176-927	T	102.4875	102.519	102.5495	102.507	102.52	4.919
1_TT-271-176-934	T	102.522	102.553	102.5135	102.517	102.53	4.799
1_TT-271-176-942	T	102.55	102.5875	102.5235	102.585	102.56	4.786
1_TT-271-176-949	T	102.55	102.5875	102.5235	102.585	102.56	4.323
1_TT-271-176-956	T	102.609	102.597	102.6425	102.6515	102.63	4.803
1_TT-271-176-963	T	102.564	102.5765	102.5475	102.591	102.57	4.312
1_TT-271-176-971	T	102.6495	102.6695	102.569	102.6335	102.63	4.287
1_TT-271-176-978	T	102.7515	102.7925	102.615	102.698	102.71	4.746
1_TT-271-176-985	T	102.7655	102.782	102.6455	102.7325	102.73	4.24
1_TT-271-176-993	T	102.815	102.889	102.696	102.7865	102.80	4.93
1_TR-061-137-667	R	105.038	105.0365	105.054	105.0325	105.04	4.95
1_TR-061-137-700	R	105.034	105.043	104.9985	105.004	105.02	4.901
1_TR-061-137-733	R	105.0325	105.0315	104.9965	105.004	105.02	4.899
1_TR-061-137-767	R	105.025	105.0085	105.033	105.0235	105.02	4.887
1_TR-061-137-800	R	105.056	105.0355	105.0975	105.066	105.06	4.872
1_TR-061-137-833	R	105.0535	105.074	105.0445	105.049	105.06	4.851
1_TR-061-137-867	R	105.048	105.041	105.0225	104.993	105.03	4.807
1_TR-061-137-900	R	105.084	105.0565	105.0095	105.0295	105.04	4.838
1_TR-061-137-933	R	105.033	104.997	105.0305	105.0275	105.02	4.894
1_TR-061-137-967	R	105.055	105.0175	105.1475	105.0645	105.07	4.825
1_TL-140-096-009	L	489.6405	489.6355	489.6725	489.69	489.66	20.74	m d=0.01g
1_TL-140-096-502	L	489.6185	489.6	489.752	489.6685	489.66	20.18	m d=0.01g
1_TL-142-063-013	L	489.501	489.4955	489.485	489.51	489.50	20.08	m d=0.01g
1_TL-142-063-506	L	489.5145	489.5645	489.5375	489.538	489.54	19.68	m d=0.01g
1_TL-019-096-019	L	489.6435	489.618	489.715	489.686	489.67	21.75	m d=0.01g
1_TL-019-096-512	L	489.515	489.5065	489.558	489.522	489.53	21.43	m d=0.01g
1_TL-014-094-019	L	489.6595	489.6075	489.7245	489.664	489.66	21.68	m d=0.01g
1_TL-014-094-513	L	489.582	489.534	489.6475	489.617	489.60	21.13	m d=0.01g
1_TL-139-131-007	L	489.6215	489.6205	489.6605	489.6545	489.64	24.43	m d=0.01g
1_TL-139-131-500	L	489.6555	489.633	489.651	489.6665	489.65	23.78	m d=0.01g

## Density
Climate (RH/T)	0%/20°C					65%/20°C		Equilibrium Check
Sample	lL,1 [mm]	lL,2 [mm]	lL,3 [mm]	lL,4 [mm]	lL,mean [mm]	lR,1 [mm]	lR,2 [mm]	lR,3 [mm]	lR,4 [mm]	lR,mean [mm]	lT,1 [mm]	lT,2 [mm]	lT,3 [mm]	lT,4 [mm]	lT,mean [mm]	Vmean [cm³]	m [g]	ρ [kg/m³]	Note	m [g]	ω [%]	m(t=0) [g]	m(t=18h) [g]
1-rho-238-191-000 (1-01-1)	49.96	49.96	49.96	49.96	49.96	17.66	17.58	17.51	17.61	17.59	17.18	17.20	17.11	17.15	17.16	15.08	6.214	412.11		6.991	12.504
	49.96	49.95	49.96	49.96		17.66	17.58	17.51	17.61		17.18	17.18	17.12	17.15
1-rho-238-191-052 (1-01-2)	49.96	49.95	49.95	49.96	49.95	17.58	17.60	17.56	17.60	17.58	17.08	17.19	17.13	17.13	17.13	15.05	6.242	414.82		7.021	12.480
	49.95	49.95	49.95	49.96		17.59	17.59	17.55	17.60		17.08	17.18	17.13	17.13
1-rho-238-191-105 (1-01-3)	49.95	49.94	49.93	49.96	49.94	17.60	17.61	17.59	17.60	17.60	17.17	17.23	17.14	17.16	17.18	15.10	6.146	407.13		6.91	12.431
	49.94	49.94	49.94	49.95		17.60	17.61	17.58	17.60		17.16	17.23	17.15	17.16
3-rho-023-156-000 (3-01-1)	45.14	44.52	45.12	45.19	44.99	17.66	17.52	17.52	17.53	17.56	17.23	17.16	17.34	17.33	17.26	13.63	6.436	472.10	not valid (not straight)	7.227	12.290
	45.16	44.46	45.12	45.18		17.67	17.51	17.51	17.52		17.22	17.17	17.33	17.32
3-rho-023-156-047 (3-01-2)	49.87	49.87	49.86	49.87	49.87	17.53	17.56	17.55	17.55	17.55	17.20	17.23	17.23	17.17	17.21	15.06	6.461	429.12		7.257	12.320
	49.87	49.86	49.87	49.87		17.53	17.56	17.54	17.55		17.21	17.23	17.23	17.16
3-rho-023-156-100 (3-01-3)	49.96	49.96	49.97	49.96	49.96	17.54	17.53	17.51	17.53	17.53	17.29	17.26	17.24	17.18	17.24	15.10	6.357	420.99		7.14	12.317
	49.96	49.97	49.96	49.95		17.56	17.53	17.51	17.52		17.28	17.26	17.24	17.19
3-rho-023-156-152 (3-01-4)	49.98	49.97	49.99	49.98	49.98	17.54	17.55	17.52	17.51	17.53	17.25	17.26	17.21	17.16	17.22	15.09	6.445	427.23		7.239	12.320
	49.99	49.98	49.99	49.97		17.54	17.55	17.52	17.51		17.24	17.25	17.21	17.16
3-rho-023-156-204 (3-01-5)	49.98	49.96	49.98	49.97	49.98	17.55	17.55	17.53	17.52	17.54	17.25	17.25	17.21	17.17	17.22	15.09	6.442	426.83		7.231	12.248
	49.98	49.98	49.98	49.98		17.55	17.56	17.53	17.52		17.24	17.25	17.21	17.17
3-rho-023-156-256 (3-01-6)	49.96	49.96	49.96	49.98	49.97	17.56	17.57	17.54	17.53	17.55	17.26	17.24	17.21	17.19	17.23	15.11	6.444	426.54		7.23	12.197
	49.97	49.96	49.96	49.97		17.57	17.57	17.54	17.53		17.27	17.25	17.21	17.19
3-rho-023-156-309 (3-01-7)	49.96	49.97	49.99	49.98	49.98	17.54	17.56	17.54	17.52	17.55	17.21	17.25	17.21	17.18	17.21	15.09	6.404	424.28		7.188	12.242
	49.97	49.98	49.99	49.98		17.55	17.58	17.54	17.53		17.22	17.25	17.21	17.18
3-rho-023-156-361 (3-01-8)	49.97	49.97	49.98	49.98	49.98	17.55	17.55	17.52	17.54	17.54	17.23	17.27	17.19	17.21	17.23	15.10	6.418	425.07		7.208	12.309
	49.98	49.98	49.99	49.98		17.56	17.55	17.51	17.53		17.23	17.27	17.18	17.22
3-rho-023-156-413 (3-01-9)	49.99	49.97	49.96	49.98	49.98	17.57	17.56	17.56	17.52	17.55	17.29	17.27	17.23	17.18	17.24	15.12	6.414	424.09		7.2	12.254
	49.98	49.97	49.97	49.99		17.56	17.56	17.55	17.52		17.29	17.26	17.24	17.19
3-rho-023-156-466 (3-01-10)	49.97	49.98	49.99	49.98	49.98	17.58	17.54	17.55	17.54	17.56	17.29	17.27	17.25	17.20	17.25	15.14	6.377	421.30		7.158	12.247
	49.98	49.98	49.99	49.98		17.58	17.56	17.55	17.54		17.28	17.27	17.25	17.20
3-rho-023-156-518 (3-01-11)	49.97	49.99	50.00	49.97	49.98	17.56	17.53	17.51	17.54	17.54	17.24	17.22	17.14	17.24	17.21	15.09	6.550	434.11		7.352	12.244
	49.97	49.99	50.00	49.98		17.56	17.54	17.52	17.54		17.25	17.22	17.15	17.24
3-rho-023-156-570 (3-01-12)	49.96	49.97	49.96	49.98	49.97	17.54	17.53	17.54	17.53	17.54	17.21	17.22	17.20	17.16	17.20	15.07	6.594	437.48		7.399	12.208
	49.97	49.97	49.97	49.97		17.54	17.54	17.55	17.53		17.23	17.22	17.20	17.16
3-rho-023-156-623 (3-01-13)	50.00	49.98	50.00	49.99	49.99	17.51	17.52	17.50	17.50	17.51	17.21	17.20	17.19	17.14	17.19	15.04	6.562	436.26		7.362	12.191
	50.00	49.97	49.99	49.99		17.52	17.52	17.50	17.49		17.21	17.21	17.19	17.14
3-rho-023-156-675 (3-01-14)	49.93	49.93	49.93	49.94	49.94	17.55	17.57	17.53	17.53	17.55	17.25	17.26	17.20	17.15	17.22	15.08	6.431	426.40		7.217	12.222
	49.94	49.93	49.94	49.94		17.55	17.57	17.53	17.53		17.25	17.26	17.20	17.15
3-rho-023-156-727 (3-01-15)	49.93	49.93	49.91	49.93	49.93	17.55	17.58	17.53	17.53	17.55	17.24	17.28	17.21	17.18	17.23	15.09	6.397	423.89		7.179	12.224
	49.93	49.93	49.92	49.92		17.54	17.58	17.53	17.53		17.25	17.28	17.21	17.17
3-rho-023-156-779 (3-01-16)	50.08	50.09	50.08	50.07	50.08	17.57	17.58	17.54	17.55	17.56	17.28	17.35	17.23	17.27	17.28	15.20	6.302	414.57		7.075	12.266
	50.08	50.08	50.08	50.07		17.57	17.59	17.55	17.56		17.29	17.33	17.24	17.27
3-rho-023-156-832 (3-01-17)	50.20	50.18	50.18	50.19	50.19	17.58	17.57	17.55	17.56	17.56	17.35	17.35	17.35	17.21	17.31	15.26	6.267	410.62		7.038	12.303
	50.19	50.19	50.18	50.20		17.59	17.56	17.54	17.56		17.36	17.34	17.34	17.21
3-rho-023-156-884 (3-01-18)	50.42	50.42	50.42	50.42	50.42	17.56	17.53	17.51	17.52	17.53	17.33	17.29	17.28	17.16	17.27	15.26	6.676	437.47		7.493	12.238
	50.43	50.42	50.42	50.43		17.56	17.53	17.51	17.52		17.32	17.30	17.28	17.16
3-rho-023-156-936 (3-01-19)	50.69	50.68	50.68	50.68	50.68	17.54	17.60	17.52	17.49	17.54	17.23	17.32	17.24	17.17	17.24	15.32	6.531	426.32		7.33	12.234
	50.69	50.68	50.68	50.69		17.54	17.59	17.52	17.49		17.24	17.30	17.22	17.17
3-rho-175-178-000 (3-02-1)	44.78	44.68	44.79	44.76	44.76	17.61	17.66	17.52	17.53	17.59	17.29	17.27	17.23	17.22	17.25	13.58	6.687	492.45	not valid (broken + knot)	7.509	12.293
	44.79	44.68	44.79	44.77		17.58	17.68	17.55	17.55		17.27	17.28	17.24	17.23
3-rho-175-178-047 (3-02-2)	49.90	49.93	49.91	49.93	49.92	17.65	17.65	17.63	17.62	17.64	17.29	17.29	17.22	17.25	17.26	15.20	6.015	395.79		6.76	12.386
	49.91	49.93	49.91	49.93		17.65	17.65	17.63	17.61		17.30	17.29	17.21	17.25
3-rho-175-178-099 (3-02-3)	49.96	50.00	49.99	49.99	49.98	17.64	17.66	17.60	17.62	17.63	17.27	17.29	17.22	17.22	17.25	15.20	6.075	399.76		6.828	12.395
	49.95	50.00	49.99	49.99		17.64	17.64	17.60	17.62		17.27	17.28	17.22	17.21
3-rho-175-178-152 (3-02-4)	49.96	49.96	49.96	49.96	49.96	17.64	17.65	17.61	17.61	17.63	17.28	17.30	17.24	17.22	17.26	15.20	6.028	396.49		6.776	12.409	6.028	6.028
	49.96	49.97	49.97	49.96		17.65	17.65	17.61	17.61		17.28	17.30	17.24	17.23
3-rho-175-178-204 (3-02-5)	49.95	49.96	49.96	49.96	49.96	17.64	17.64	17.61	17.62	17.63	17.31	17.29	17.26	17.22	17.27	15.21	5.995	394.19		6.738	12.394	5.99	5.995
	49.95	49.96	49.96	49.96		17.64	17.64	17.62	17.62		17.30	17.31	17.24	17.22
3-rho-175-178-256 (3-02-6)	49.93	49.96	49.95	49.96	49.95	17.63	17.66	17.61	17.62	17.63	17.23	17.21	17.29	17.27	17.25	15.19	6.002	395.11		6.745	12.379	6.001	6.002
	49.93	49.96	49.95	49.96		17.63	17.66	17.60	17.62		17.23	17.21	17.30	17.27
3-rho-175-178-309 (3-02-7)	49.89	49.95	49.93	49.95	49.93	17.64	17.63	17.62	17.60	17.63	17.27	17.30	17.22	17.17	17.24	15.17	5.954	392.43		6.689	12.345	5.951	5.954
	49.91	49.95	49.93	49.95		17.65	17.63	17.62	17.61		17.27	17.29	17.22	17.18
3-rho-175-178-361 (3-02-8)	49.94	49.93	49.95	49.95	49.94	17.62	17.62	17.51	17.59	17.59	17.25	17.31	17.22	17.16	17.24	15.14	6.411	423.35	not valid (broken)	7.206	12.401	6.409	6.411
	49.93	49.95	49.95	49.95		17.63	17.63	17.52	17.60		17.24	17.31	17.21	17.20
3-rho-175-178-413 (3-02-9)	49.95	49.96	49.95	49.97	49.96	17.63	17.65	17.61	17.61	17.63	17.28	17.30	17.28	17.25	17.28	15.22	6.095	400.58		6.85	12.387	6.092	6.095
	49.96	49.96	49.95	49.97		17.63	17.66	17.61	17.61		17.29	17.30	17.28	17.25
3-rho-175-178-465 (3-02-10)	49.93	49.95	49.95	49.95	49.95	17.66	17.65	17.60	17.63	17.63	17.31	17.32	17.25	17.31	17.30	15.23	5.970	391.91		6.715	12.479	5.968	5.970
	49.93	49.95	49.95	49.95		17.65	17.65	17.60	17.63		17.32	17.31	17.25	17.30
3-rho-175-178-518 (3-02-11)	49.95	49.97	49.96	49.97	49.97	17.64	17.65	17.62	17.60	17.63	17.32	17.32	17.27	17.25	17.29	15.23	5.960	391.35		6.705	12.500	5.959	5.960
	49.96	49.97	49.97	49.97		17.64	17.66	17.61	17.60		17.32	17.32	17.28	17.25
3-rho-175-178-570 (3-02-12)	49.96	49.97	49.97	49.97	49.97	17.64	17.64	17.61	17.60	17.62	17.29	17.29	17.26	17.24	17.27	15.21	6.000	394.58		6.745	12.417	5.995	6.000
	49.96	49.97	49.97	49.97		17.64	17.64	17.61	17.60		17.29	17.28	17.26	17.24
3-rho-175-178-622 (3-02-13)	49.95	49.98	49.97	49.99	49.97	17.62	17.62	17.60	17.60	17.61	17.29	17.27	17.21	17.21	17.25	15.18	6.071	400.01		6.823	12.387	6.065	6.071
	49.95	49.98	49.98	49.98		17.62	17.63	17.60	17.60		17.29	17.27	17.21	17.21
3-rho-175-178-675 (3-02-14)	49.95	49.97	49.96	49.97	49.96	17.61	17.61	17.59	17.59	17.60	17.26	17.27	17.23	17.22	17.24	15.16	6.081	401.11		6.836	12.416
	49.95	49.97	49.95	49.97		17.61	17.61	17.59	17.59		17.26	17.26	17.22	17.21
3-rho-175-178-727 (3-02-15)	49.97	50.02	50.02	49.99	50.00	17.61	17.63	17.60	17.60	17.61	17.29	17.27	17.22	17.22	17.25	15.19	6.107	402.07		6.866	12.428
	49.97	50.02	50.02	50.00		17.62	17.63	17.59	17.60		17.28	17.27	17.23	17.22
3-rho-175-178-779 (3-02-16)	49.97	50.02	50.01	50.00	50.00	17.63	17.64	17.60	17.62	17.62	17.27	17.29	17.23	17.24	17.26	15.20	6.105	401.57		6.863	12.416
	49.97	50.02	50.01	50.00		17.63	17.64	17.59	17.62		17.26	17.28	17.23	17.24
3-rho-175-178-832 (3-02-17)	49.97	49.99	50.00	50.00	49.99	17.64	17.64	17.58	17.61	17.62	17.27	17.27	17.22	17.23	17.25	15.19	6.084	400.57		6.838	12.393
	49.98	50.00	50.00	50.00		17.63	17.63	17.59	17.61		17.27	17.27	17.21	17.23
3-rho-175-178-884 )3-02-18)	49.98	50.03	50.03	50.01	50.01	17.63	17.65	17.60	17.61	17.62	17.27	17.28	17.23	17.22	17.25	15.20	6.043	397.55		6.795	12.444
	49.98	50.03	50.03	50.00		17.63	17.64	17.59	17.61		17.27	17.28	17.23	17.22
3-rho-175-178-936 (3-02-19)	49.73	49.78	49.78	49.76	49.76	17.62	17.65	17.58	17.60	17.61	17.27	17.30	17.24	17.22	17.26	15.12	5.999	396.67		6.739	12.335
	49.73	49.78	49.79	49.76		17.62	17.65	17.58	17.59		17.27	17.30	17.23	17.22
Mean					50.00					17.58					17.24	15.15	6.244	412.06		7.014	12.340
Std					0.15					0.04					0.04	0.07	0.216	15.16		0.238	0.093

## Notes
Sorption isotherms:
- distances are measured along each edge normal to the quad cross section
- following edges are measured when measuring the length normal to the green surface
- it is possible to see in real-time how weight is changing when using scale with 1um (1um every couple of seconds) and especially 0.1um (0.1um per second) accuracy

- Measurement order:
	1. Measure weight (scale: Mettler AE 200) of all samples directly after taking them out of box (that is important quantity and does not take long!)
	2. Wrap samples into aluminum foil
	3. Measure spacial dimensions (digital caliper 77001 2 digits after comma) according to explanation above for density and (shrinkage) parameter

Hygroexpansion:
- distance of interest is measured along 4 points along the edge of interest in the middle of the cross section, so that sample lays flat on measurement device
- Mitutoyo device: move first sample that spring is loaded and then let spring push sample to final position
- re-calibrate Mitoyo every 5 samples to ensure correct measurement
- the second length measurement is usually different due to quick sorption behavior of samples to environmental climate of lab where measurement is conducted (moist samples decrease in length, dry samples increase)
- it is possible to see in real-time how length is changing if sample is left in gauge measurement for several seconds (1um change after a few seconds)

- Measurement order (start with text upright at side of Mitutoyo device):
	1. Wrap samples in bundles in aluminum foil
	2. Measure spacial dimensions (device: Mitutoyo Digimatic indicator IDF-122) according to explanation above for shrinkage parameter
	3. Obtain weight (scale: Mettler AE 200) directly after obtaining spacial dimension
	4. Wrap sample back in aluminum foil

- Measuring lengths:
	1. Middle top view (top view is from top when batch label is standing upright)
	2. Bottom edge top view
	3. Bottom edge bottom view
	4. Middle bottom view

Density:
- storage in 65% RH climate room until equilibrium (desorption path; equilibrated to this from moist wood)
- measurement with Mettler PM200 (1mg accuracy)
- see notes for wood position
- oven-drying: 103°C until weight equilibrium (6 days, start: Mi., 11.10.2023 16:15; End: Mi., 18.10.2023 09:15; Equilibrium Check: 17.10.2023 15:15)
- measurement of dimensions with caliper, measurement of weight with Mettler PM200 (wrapping of samples in Al foil between taking out of oven and measurement; first weight measurement, then spacial measurement; same method moisture isotherm measurements)

## MitutoyoCalc_00_RH65
Sample	Direction i	li,1 [mm]	li,2 [mm]	li,3 [mm]	li,4 [mm]			Basis:	109.997				li,1 [mm]	li,2 [mm]	li,3 [mm]	li,4 [mm]
1_TT-271-176-927	T	-3.957	-4.013	-3.98	-4.016								106.04	105.984	106.017	105.981
1_TT-271-176-934	T	-3.89	-4.00	-3.94	-3.93								106.11	106.001	106.061	106.066
1_TT-271-176-942	T	-3.90	-3.936	-3.93	-3.97								106.102	106.061	106.067	106.027
1_TT-271-176-949	T	-3.87	-3.91	-3.89	-3.94								106.126	106.086	106.103	106.062
1_TT-271-176-956	T	-3.86	-3.88	-3.89	-3.92								106.136	106.115	106.104	106.08
1_TT-271-176-963	T	-3.93	-3.86	-3.89	-3.86								106.064	106.141	106.109	106.133
1_TT-271-176-971	T	-3.90	-3.91	-3.85	-3.90								106.102	106.086	106.149	106.1
1_TT-271-176-978	T	-3.83	-3.86	-3.79	-3.82								106.166	106.142	106.205	106.181
1_TT-271-176-985	T	-3.89	-3.98	-3.80	-3.84								106.107	106.013	106.195	106.153
1_TT-271-176-993	T	-3.82	-3.88	-3.72	-3.73								106.174	106.115	106.279	106.266
1_TR-061-137-667	R	-2.96	-2.95	-2.92	-2.92								107.039	107.048	107.077	107.082
1_TR-061-137-700	R	-2.97	-2.95	-2.90	-2.89								107.025	107.043	107.098	107.105
1_TR-061-137-733	R	-2.93	-2.96	-2.87	-2.89								107.066	107.04	107.13	107.106
1_TR-061-137-767	R	-2.92	-2.94	-2.90	-2.90								107.074	107.053	107.1	107.099
1_TR-061-137-800	R	-2.90	-2.90	-2.90	-2.89								107.099	107.094	107.102	107.103
1_TR-061-137-833	R	-2.89	-2.90	-2.87	-2.86								107.103	107.098	107.129	107.138
1_TR-061-137-867	R	-2.92	-2.89	-2.87	-2.86								107.081	107.109	107.131	107.135
1_TR-061-137-900	R	-2.87	-2.88	-2.87	-2.86								107.13	107.118	107.13	107.141
1_TR-061-137-933	R	-2.90	-2.88	-2.87	-2.85								107.102	107.121	107.132	107.147
1_TR-061-137-967	R	-2.83	-2.78	-2.86	-2.81								107.168	107.215	107.141	107.183
1_TL-140-096-009	L	0.06	0.06	0.07	0.07			Basis:	490	(150+100+50+40+150)			490.06	490.06	490.07	490.07
1_TL-140-096-502	L	0.03	0.03	0.07	0.07								490.03	490.03	490.07	490.07
1_TL-142-063-013	L	-0.02	-0.01	-0.03	-0.02								489.98	489.99	489.97	489.99
1_TL-142-063-506	L	-0.01	-0.02	-0.01	-0.02								489.99	489.98	489.99	489.98
1_TL-019-096-019	L	0.05	0.04	0.06	0.06								490.05	490.04	490.06	490.06
1_TL-019-096-512	L	-0.06	-0.06	-0.03	-0.04								489.94	489.94	489.97	489.97
1_TL-014-094-019	L	0.04	0.04	0.08	0.06								490.04	490.04	490.08	490.06
1_TL-014-094-513	L	0.00	-0.02	0.05	0.03								490.00	489.98	490.05	490.03
1_TL-139-131-007	L	0.00	0.00	0.04	0.03								490.00	490.00	490.04	490.03
1_TL-139-131-500	L	0.01	0.02	0.06	0.04								490.01	490.02	490.06	490.04

## MitutoyoCalc_01_RH05
Sample	Direction i	li,1 [mm]	li,2 [mm]	li,3 [mm]	li,4 [mm]			Basis:	109.997				li,1 [mm]	li,2 [mm]	li,3 [mm]	li,4 [mm]		li,1 [mm]	li,2 [mm]	li,3 [mm]	li,4 [mm]
1_TT-271-176-927	T	-7.227	-7.232	-7.102	-7.181								102.77	102.765	102.895	102.816		102.7835	102.7815	102.9115	102.843
		-7.2	-7.199	-7.069	-7.127	can difference be caused by extremely fast hygroexpansion, as samples get consequently longer?							102.797	102.798	102.928	102.87		102.8255	102.7975	102.838	102.8395
1_TT-271-176-934	T	-7.17	-7.21	-7.18	-7.16		(4mm diffusion direction = L direction, so extremely fast)						102.827	102.784	102.822	102.833		102.8675	102.8325	102.8795	102.866
		-7.17	-7.19	-7.14	-7.15								102.824	102.811	102.854	102.846		102.8875	102.86	103.044	103.1695
1_TT-271-176-942	T	-7.14	-7.181	-7.13	-7.15								102.854	102.816	102.863	102.843		102.886	102.846	103.0425	102.9345
		-7.12	-7.148	-7.10	-7.11								102.881	102.849	102.896	102.889		102.907	102.879	102.881	102.897
1_TT-271-176-949	T	-7.13	-7.16	-6.98	-6.86								102.865	102.836	103.022	103.133		102.9435	102.927	102.9535	102.935
		-7.09	-7.11	-6.93	-6.79								102.91	102.884	103.066	103.206		103.0115	103.0095	102.9715	102.9765
1_TT-271-176-956	T	-7.12	-7.16	-7.07	-7.09								102.875	102.839	102.932	102.912		103.07	103.0645	102.993	103.02
		-7.10	-7.14	-6.84	-7.04								102.897	102.853	103.153	102.957		103.1295	103.1215	103.0705	103.081
1_TT-271-176-963	T	-7.10	-7.13	-7.13	-7.11								102.894	102.871	102.87	102.885		105.1935	105.199	105.193	105.1825
		-7.08	-7.11	-7.11	-7.09								102.92	102.887	102.892	102.909		105.2025	105.2045	105.204	105.2055
1_TT-271-176-971	T	-7.07	-7.08	-7.04	-7.08								102.929	102.917	102.954	102.919		105.2175	105.217	105.1745	105.1815
		-7.04	-7.06	-7.04	-7.05								102.958	102.937	102.953	102.951		105.147	105.1795	105.235	105.2255
1_TT-271-176-978	T	-7.00	-7.00	-7.04	-7.04								102.993	102.994	102.956	102.962		105.2	105.19	105.246	105.225
		-6.97	-6.97	-7.01	-7.01								103.03	103.025	102.987	102.991		105.2135	105.214	105.248	105.2505
1_TT-271-176-985	T	-6.95	-6.95	-7.02	-6.99								103.05	103.045	102.976	103.003		105.1995	105.221	105.2615	105.225
		-6.91	-6.91	-6.99	-6.96								103.09	103.084	103.01	103.037		105.2175	105.2065	105.2485	105.2495
1_TT-271-176-993	T	-6.88	-6.88	-6.93	-6.93								103.118	103.113	103.064	103.069		105.206	105.2025	105.243	105.229
		-6.86	-6.87	-6.92	-6.90								103.141	103.13	103.077	103.093		105.252	105.227	105.3635	105.3235
1_TR-061-137-667	R	-4.81	-4.80	-4.81	-4.82								105.191	105.195	105.191	105.179		489.617	489.611	489.6535	489.657
		-4.80	-4.79	-4.80	-4.81								105.196	105.203	105.195	105.186		489.5665	489.5565	489.6645	489.6485
1_TR-061-137-700	R	-4.80	-4.79	-4.80	-4.79								105.198	105.206	105.201	105.211		489.4825	489.496	489.445	489.466
		-4.79	-4.79	-4.79	-4.80								105.207	105.203	105.207	105.2		489.5175	489.4805	489.4905	489.499
1_TR-061-137-733	R	-4.79	-4.79	-4.82	-4.82								105.21	105.212	105.173	105.181		489.622	489.5995	489.643	489.6335
		-4.77	-4.78	-4.82	-4.82								105.225	105.222	105.176	105.182		489.4665	489.46	489.5205	489.5085
1_TR-061-137-767	R	-4.86	-4.82	-4.76	-4.77								105.137	105.173	105.235	105.224		489.6095	489.602	489.6635	489.643
		-4.84	-4.81	-4.76	-4.77								105.157	105.186	105.235	105.227		489.5345	489.506	489.5865	489.5805
1_TR-061-137-800	R	-4.81	-4.81	-4.75	-4.77								105.192	105.183	105.244	105.227		489.572	489.555	489.627	489.6025
		-4.79	-4.80	-4.75	-4.77								105.208	105.197	105.248	105.223		489.598	489.5985	489.6245	489.6115
1_TR-061-137-833	R	-4.79	-4.79	-4.75	-4.75								105.209	105.21	105.246	105.247
		-4.78	-4.78	-4.75	-4.74								105.218	105.218	105.25	105.254
1_TR-061-137-867	R	-4.80	-4.78	-4.74	-4.78								105.195	105.218	105.257	105.221
		-4.79	-4.77	-4.73	-4.77								105.204	105.224	105.266	105.229
1_TR-061-137-900	R	-4.79	-4.80	-4.75	-4.75								105.208	105.202	105.252	105.245
		-4.77	-4.79	-4.75	-4.74								105.227	105.211	105.245	105.254
1_TR-061-137-933	R	-4.80	-4.80	-4.76	-4.77								105.198	105.201	105.24	105.224
		-4.78	-4.79	-4.75	-4.76								105.214	105.204	105.246	105.234
1_TR-061-137-967	R	-4.74	-4.77	-4.63	-4.67								105.256	105.225	105.364	105.327
		-4.75	-4.77	-4.63	-4.68								105.248	105.229	105.363	105.32
1_TL-140-096-009	L	-0.38	-0.39	-0.35	-0.34			Basis:	490	(150+100+50+40+150)			489.62	489.61	489.65	489.66
		-0.38	-0.39	-0.35	-0.34								489.62	489.61	489.65	489.66
1_TL-140-096-502	L	-0.44	-0.45	-0.34	-0.35								489.56	489.56	489.67	489.65
		-0.43	-0.44	-0.34	-0.36								489.57	489.56	489.66	489.65
1_TL-142-063-013	L	-0.52	-0.51	-0.56	-0.53								489.48	489.49	489.44	489.47
		-0.51	-0.50	-0.55	-0.53								489.49	489.50	489.45	489.47
1_TL-142-063-506	L	-0.49	-0.52	-0.51	-0.50								489.52	489.48	489.49	489.50
		-0.48	-0.52	-0.51	-0.50								489.52	489.48	489.50	489.50
1_TL-019-096-019	L	-0.38	-0.40	-0.36	-0.37								489.62	489.60	489.64	489.64
		-0.38	-0.40	-0.36	-0.37								489.62	489.60	489.64	489.63
1_TL-019-096-512	L	-0.54	-0.54	-0.48	-0.49								489.46	489.46	489.52	489.51
		-0.53	-0.54	-0.48	-0.49								489.47	489.46	489.52	489.51
1_TL-014-094-019	L	-0.39	-0.40	-0.34	-0.36								489.61	489.60	489.66	489.64
		-0.39	-0.40	-0.34	-0.36								489.61	489.60	489.66	489.64
1_TL-014-094-513	L	-0.47	-0.50	-0.42	-0.42								489.53	489.50	489.58	489.58
		-0.46	-0.49	-0.41	-0.42								489.54	489.51	489.59	489.58
1_TL-139-131-007	L	-0.43	-0.45	-0.38	-0.39								489.57	489.56	489.62	489.61
		-0.43	-0.45	-0.37	-0.40								489.57	489.56	489.63	489.60
1_TL-139-131-500	L	-0.40	-0.40	-0.38	-0.39								489.60	489.60	489.63	489.61
		-0.40	-0.40	-0.38	-0.39								489.60	489.60	489.62	489.61

## MitutoyoCalc_02_RH23
Sample	Direction i	li,1 [mm]	li,2 [mm]	li,3 [mm]	li,4 [mm]			Basis:	109				li,1 [mm]	li,2 [mm]	li,3 [mm]	li,4 [mm]		li,1 [mm]	li,2 [mm]	li,3 [mm]	li,4 [mm]
1_TT-271-176-927	T	-5.123	-5.088	-5.066	-5.076								103.877	103.912	103.934	103.924		103.887	103.918	103.942	103.931
		-5.103	-5.076	-5.05	-5.062								103.897	103.924	103.95	103.938		103.9035	103.947	103.887	103.9105
1_TT-271-176-934	T	-5.11	-5.06	-5.13	-5.09								103.895	103.939	103.872	103.907		103.95	103.9655	103.922	103.96
		-5.09	-5.05	-5.10	-5.09								103.912	103.955	103.902	103.914		103.9815	103.9865	103.9745	104.005
1_TT-271-176-942	T	-5.05	-5.051	-5.09	-5.04		kann es sein, dass ich statt 10mm Gauge 9mm Gauge bei R/T Kalibrierung hatte?						103.946	103.949	103.913	103.956		103.9745	103.9795	103.977	103.983
		-5.05	-5.018	-5.07	-5.04		(vorstellbar, dass ich 10mm Gauge aufrecht hatte, wenn ich zurückdenke)						103.954	103.982	103.931	103.964		103.9875	104.0015	103.9585	103.9815
1_TT-271-176-949	T	-5.02	-5.02	-5.03	-5.01								103.978	103.98	103.972	103.995		104.051	104.078	103.997	104.0155
		-5.02	-5.01	-5.02	-4.99								103.985	103.993	103.977	104.015		104.1035	104.1305	104.0345	104.0785
1_TT-271-176-956	T	-5.04	-5.03	-5.03	-5.02								103.965	103.975	103.968	103.977		104.124	104.1385	104.036	104.1
		-5.02	-5.02	-5.01	-5.01								103.984	103.984	103.986	103.989		104.203	104.234	104.209	104.1675
1_TT-271-176-963	T	-5.02	-5.01	-5.05	-5.03								103.984	103.995	103.946	103.974		105.8765	105.8805	105.888	105.8735
		-5.01	-4.99	-5.03	-5.01								103.991	104.008	103.971	103.989		105.893	105.876	105.8575	105.879
1_TT-271-176-971	T	-4.96	-4.93	-5.03	-4.99								104.036	104.07	103.968	104.007		105.8795	105.895	105.8465	105.881
		-4.93	-4.91	-4.97	-4.98								104.066	104.086	104.026	104.024		105.882	105.8825	105.8765	105.8795
1_TT-271-176-978	T	-4.90	-4.88	-4.97	-4.93								104.103	104.124	104.026	104.073		105.8995	105.887	105.9155	105.909
		-4.90	-4.86	-4.96	-4.92								104.104	104.137	104.043	104.084		105.9085	105.9135	105.904	105.917
1_TT-271-176-985	T	-4.89	-4.87	-4.97	-4.91								104.11	104.126	104.031	104.094		105.9025	105.8995	105.909	105.8955
		-4.86	-4.85	-4.96	-4.89								104.138	104.151	104.041	104.106		105.9195	105.8945	105.8795	105.9065
1_TT-271-176-993	T	-4.80	-4.76	-4.79	-4.84								104.199	104.238	104.207	104.162		105.8985	105.8825	105.912	105.904
		-4.79	-4.77	-4.79	-4.83								104.207	104.23	104.211	104.173		105.943	105.9045	106.0215	105.98
1_TR-061-137-667	R	-3.12	-3.12	-3.11	-3.13								105.88	105.882	105.886	105.875		489.9635	489.9605	490.0035	489.992
		-3.13	-3.12	-3.11	-3.13								105.873	105.879	105.89	105.872		489.9435	489.916	490.0315	489.9965
1_TR-061-137-700	R	-3.11	-3.12	-3.14	-3.12								105.892	105.876	105.857	105.885		489.856	489.8585	489.8355	489.853
		-3.11	-3.12	-3.14	-3.13								105.894	105.876	105.858	105.873		489.8785	489.889	489.889	489.882
1_TR-061-137-733	R	-3.12	-3.10	-3.16	-3.12								105.88	105.896	105.845	105.884		489.956	489.944	490	489.9905
		-3.12	-3.11	-3.15	-3.12								105.879	105.894	105.848	105.878		489.8435	489.832	489.8885	489.855
1_TR-061-137-767	R	-3.12	-3.12	-3.13	-3.12								105.884	105.882	105.875	105.882		489.965	489.944	490.009	489.976
		-3.12	-3.12	-3.12	-3.12								105.88	105.883	105.878	105.877		489.8855	489.874	489.9525	489.928
1_TR-061-137-800	R	-3.10	-3.12	-3.09	-3.10								105.902	105.885	105.913	105.901		489.917	489.9145	489.9565	489.941
		-3.10	-3.11	-3.08	-3.08								105.897	105.889	105.918	105.917		489.9445	489.929	489.966	489.9565
1_TR-061-137-833	R	-3.09	-3.09	-3.10	-3.08								105.906	105.913	105.903	105.916
		-3.09	-3.09	-3.10	-3.08								105.911	105.914	105.905	105.918
1_TR-061-137-867	R	-3.10	-3.10	-3.10	-3.10								105.9	105.897	105.905	105.896
		-3.10	-3.10	-3.09	-3.11								105.905	105.902	105.913	105.895
1_TR-061-137-900	R	-3.08	-3.11	-3.12	-3.09								105.918	105.892	105.877	105.906
		-3.08	-3.10	-3.12	-3.09								105.921	105.897	105.882	105.907
1_TR-061-137-933	R	-3.10	-3.12	-3.09	-3.10								105.899	105.883	105.909	105.902
		-3.10	-3.12	-3.09	-3.09								105.898	105.882	105.915	105.906
1_TR-061-137-967	R	-3.06	-3.10	-2.98	-3.02								105.944	105.905	106.02	105.977
		-3.06	-3.10	-2.98	-3.02								105.942	105.904	106.023	105.983
1_TL-140-096-009	L	-0.03	-0.04	0.01	-0.01			Basis:	490	(150+100+50+40+150)			489.97	489.96	490.01	489.99
		-0.04	-0.04	0.00	-0.01								489.96	489.96	490.00	490.00
1_TL-140-096-502	L	-0.06	-0.08	0.03	0.00								489.95	489.92	490.03	490.00
		-0.06	-0.09	0.03	-0.01								489.94	489.91	490.03	489.99
1_TL-142-063-013	L	-0.15	-0.14	-0.16	-0.15								489.85	489.86	489.84	489.85
		-0.14	-0.14	-0.17	-0.15								489.86	489.86	489.83	489.85
1_TL-142-063-506	L	-0.12	-0.11	-0.11	-0.12								489.88	489.89	489.89	489.88
		-0.12	-0.11	-0.11	-0.12								489.88	489.89	489.89	489.88
1_TL-019-096-019	L	-0.05	-0.05	0.01	-0.01								489.96	489.95	490.01	489.99
		-0.04	-0.06	-0.01	-0.01								489.96	489.94	490.00	489.99
1_TL-019-096-512	L	-0.16	-0.17	-0.11	-0.14								489.85	489.83	489.89	489.86
		-0.16	-0.17	-0.11	-0.15								489.84	489.83	489.89	489.85
1_TL-014-094-019	L	-0.03	-0.06	0.01	-0.03								489.97	489.95	490.01	489.98
		-0.04	-0.06	0.01	-0.02								489.96	489.94	490.01	489.98
1_TL-014-094-513	L	-0.12	-0.13	-0.05	-0.07								489.89	489.87	489.95	489.93
		-0.11	-0.12	-0.05	-0.07								489.89	489.88	489.95	489.93
1_TL-139-131-007	L	-0.08	-0.08	-0.04	-0.06								489.92	489.92	489.96	489.94
		-0.08	-0.09	-0.05	-0.06								489.92	489.91	489.96	489.94
1_TL-139-131-500	L	-0.06	-0.07	-0.03	-0.05								489.95	489.93	489.97	489.96
		-0.06	-0.07	-0.04	-0.04								489.94	489.93	489.96	489.96

## MitutoyoCalc_03_RH35
Sample	Direction i	li,1 [mm]	li,2 [mm]	li,3 [mm]	li,4 [mm]			Basis:	110				li,1 [mm]	li,2 [mm]	li,3 [mm]	li,4 [mm]		li,1 [mm]	li,2 [mm]	li,3 [mm]	li,4 [mm]
1_TT-271-176-927	T	-5.671	-5.627	-5.692	-5.68								104.329	104.373	104.308	104.32		104.329	104.374	104.3125	104.3205
		-5.671	-5.625	-5.683	-5.679								104.329	104.375	104.317	104.321		104.362	104.412	104.3285	104.342
1_TT-271-176-934	T	-5.64	-5.59	-5.67	-5.65								104.36	104.408	104.327	104.347		104.3965	104.4445	104.349	104.3995
		-5.64	-5.58	-5.67	-5.66								104.364	104.416	104.33	104.337		104.3965	104.4445	104.349	104.3995
1_TT-271-176-942	T	-5.60	-5.56	-5.66	-5.60								104.396	104.443	104.344	104.402		104.4415	104.443	104.4165	104.429
		-5.60	-5.55	-5.65	-5.60								104.397	104.446	104.354	104.397		104.407	104.442	104.362	104.39
1_TT-271-176-949	T	-5.557	-5.526	-5.595	-5.39								104.396	104.443	104.344	104.402		104.47	104.4955	104.4905	104.423
		-5.554	-5.513	-5.597	-5.416								104.397	104.446	104.354	104.397		104.5315	104.565	104.448	104.5075
1_TT-271-176-956	T	-5.56	-5.56	-5.58	-5.57								104.441	104.444	104.416	104.427		104.507	104.5375	104.4455	104.498
		-5.56	-5.56	-5.58	-5.57								104.442	104.442	104.417	104.431		104.5905	104.639	104.601	104.5685
1_TT-271-176-963	T	-5.60	-5.56	-5.65	-5.62								104.404	104.443	104.354	104.384		106.111	106.115	106.121	106.107
		-5.59	-5.56	-5.63	-5.60								104.41	104.441	104.37	104.396		106.1155	106.112	106.0795	106.1055
1_TT-271-176-971	T	-5.53	-5.51	-5.49	-5.58								104.474	104.495	104.507	104.419		106.1065	106.119	106.0735	106.101
		-5.53	-5.50	-5.53	-5.57								104.466	104.496	104.474	104.427		106.1015	106.101	106.093	106.0935
1_TT-271-176-978	T	-5.48	-5.45	-5.56	-5.50								104.524	104.548	104.439	104.503		106.1225	106.118	106.143	106.1275
		-5.46	-5.42	-5.54	-5.49								104.539	104.582	104.457	104.512		106.132	106.139	106.1235	106.1365
1_TT-271-176-985	T	-5.49	-5.46	-5.56	-5.51								104.506	104.538	104.441	104.491		106.131	106.1205	106.1165	106.111
		-5.49	-5.46	-5.55	-5.50								104.508	104.537	104.45	104.505		106.149	106.126	106.1025	106.126
1_TT-271-176-993	T	-5.41	-5.34	-5.40	-5.43								104.586	104.656	104.603	104.57		106.1185	106.1065	106.128	106.1275
		-5.41	-5.38	-5.40	-5.43								104.595	104.622	104.599	104.567		106.15	106.13	106.2475	106.2015
1_TR-061-137-667	R	-3.89	-3.89	-3.88	-3.89								106.11	106.115	106.12	106.107		490.06	490.053	490.081	490.0915
		-3.89	-3.89	-3.88	-3.89								106.112	106.115	106.122	106.107		490.0425	490.018	490.1125	490.0785
1_TR-061-137-700	R	-3.88	-3.89	-3.92	-3.89								106.118	106.112	106.076	106.109		489.9615	489.97	489.9505	489.963
		-3.89	-3.89	-3.92	-3.90								106.113	106.112	106.083	106.102		489.9795	489.9925	489.994	489.985
1_TR-061-137-733	R	-3.89	-3.88	-3.93	-3.90								106.107	106.121	106.074	106.103		490.041	490.0295	490.08	490.0805
		-3.89	-3.88	-3.93	-3.90								106.106	106.117	106.073	106.099		489.932	489.929	489.975	489.943
1_TR-061-137-767	R	-3.90	-3.90	-3.91	-3.91								106.101	106.103	106.095	106.093		490.0615	490.0225	490.105	490.0795
		-3.90	-3.90	-3.91	-3.91								106.102	106.099	106.091	106.094		489.9885	489.9525	490.0505	490.0235
1_TR-061-137-800	R	-3.88	-3.88	-3.86	-3.87								106.122	106.121	106.143	106.127		490.011	490.01	490.05	490.0415
		-3.88	-3.89	-3.86	-3.87								106.123	106.115	106.143	106.128		490.043	490.021	490.0455	490.046
1_TR-061-137-833	R	-3.87	-3.86	-3.88	-3.87								106.132	106.138	106.123	106.135
		-3.87	-3.86	-3.88	-3.86								106.132	106.14	106.124	106.138
1_TR-061-137-867	R	-3.87	-3.88	-3.87	-3.89								106.131	106.118	106.126	106.114
		-3.87	-3.88	-3.89	-3.89								106.131	106.123	106.107	106.108
1_TR-061-137-900	R	-3.85	-3.88	-3.90	-3.87								106.149	106.124	106.105	106.126
		-3.85	-3.87	-3.90	-3.87								106.149	106.128	106.1	106.126
1_TR-061-137-933	R	-3.88	-3.89	-3.87	-3.87								106.119	106.109	106.127	106.126
		-3.88	-3.90	-3.87	-3.87								106.118	106.104	106.129	106.129
1_TR-061-137-967	R	-3.85	-3.87	-3.75	-3.80								106.154	106.133	106.25	106.205
		-3.85	-3.87	-3.76	-3.80								106.146	106.127	106.245	106.198
1_TL-140-096-009	L	0.06	0.05	0.09	0.09			Basis:	490	(150+100+50+40+150)			490.06	490.05	490.09	490.09
		0.06	0.06	0.07	0.09								490.06	490.06	490.07	490.09
1_TL-140-096-502	L	0.04	0.02	0.11	0.08								490.04	490.02	490.11	490.08
		0.04	0.02	0.11	0.08								490.04	490.02	490.11	490.08
1_TL-142-063-013	L	-0.04	-0.03	-0.05	-0.04								489.96	489.97	489.95	489.96
		-0.04	-0.03	-0.05	-0.04								489.96	489.97	489.95	489.96
1_TL-142-063-506	L	-0.02	-0.01	-0.01	-0.01								489.98	489.99	490.00	489.99
		-0.02	-0.01	-0.01	-0.02								489.98	489.99	489.99	489.98
1_TL-019-096-019	L	0.04	0.04	0.08	0.08								490.04	490.04	490.08	490.08
		0.04	0.02	0.08	0.08								490.04	490.02	490.08	490.08
1_TL-019-096-512	L	-0.07	-0.07	-0.02	-0.06								489.94	489.93	489.98	489.94
		-0.07	-0.08	-0.03	-0.06								489.93	489.92	489.97	489.94
1_TL-014-094-019	L	0.06	0.03	0.10	0.08								490.06	490.03	490.10	490.08
		0.06	0.02	0.11	0.08								490.06	490.02	490.11	490.08
1_TL-014-094-513	L	-0.01	-0.05	0.05	0.02								489.99	489.95	490.05	490.02
		-0.01	-0.05	0.05	0.02								489.99	489.95	490.05	490.02
1_TL-139-131-007	L	0.01	0.01	0.05	0.04								490.01	490.01	490.05	490.04
		0.01	0.01	0.05	0.04								490.01	490.01	490.05	490.04
1_TL-139-131-500	L	0.05	0.02	0.05	0.05								490.05	490.02	490.05	490.05
		0.04	0.02	0.04	0.05								490.04	490.02	490.04	490.05

## MitutoyoCalc_04_RH50
Sample	Direction i	li,1 [mm]	li,2 [mm]	li,3 [mm]	li,4 [mm]			Basis:	110				li,1 [mm]	li,2 [mm]	li,3 [mm]	li,4 [mm]		li,1 [mm]	li,2 [mm]	li,3 [mm]	li,4 [mm]
1_TT-271-176-927	T	-4.514	-4.483	-4.494	-4.497								105.486	105.517	105.506	105.503		105.4905	105.52	105.5115	105.5065
		-4.505	-4.477	-4.483	-4.49								105.495	105.523	105.517	105.51		105.469	105.501	105.443	105.4535
1_TT-271-176-934	T	-4.54	-4.51	-4.57	-4.55								105.46	105.491	105.432	105.452		105.4935	105.513	105.43	105.501
		-4.52	-4.49	-4.55	-4.55								105.478	105.511	105.454	105.455		105.4935	105.513	105.43	105.501
1_TT-271-176-942	T	-4.51	-4.49	-4.58	-4.51								105.487	105.51	105.424	105.494		105.534	105.526	105.5155	105.5325
		-4.50	-4.48	-4.56	-4.49								105.5	105.516	105.436	105.508		105.5875	105.5935	105.5265	105.563
1_TT-271-176-949	T	-4.482	-4.481	-4.518	-4.387								105.487	105.51	105.424	105.494		105.621	105.637	105.5925	105.58
		-4.469	-4.465	-4.516	-4.462								105.5	105.516	105.436	105.508		105.6435	105.6675	105.576	105.631
1_TT-271-176-956	T	-4.47	-4.48	-4.49	-4.47								105.529	105.524	105.512	105.528		105.668	105.6965	105.5785	105.647
		-4.46	-4.47	-4.48	-4.46								105.539	105.528	105.519	105.537		105.7205	105.7585	105.7265	105.7115
1_TT-271-176-963	T	-4.42	-4.41	-4.48	-4.44								105.579	105.59	105.517	105.556		106.7685	106.7665	106.7625	106.758
		-4.40	-4.40	-4.46	-4.43								105.596	105.597	105.536	105.57		106.7595	106.757	106.706	106.746
1_TT-271-176-971	T	-4.39	-4.37	-4.40	-4.43								105.614	105.631	105.598	105.572		106.7415	106.7465	106.7105	106.732
		-4.37	-4.36	-4.41	-4.41								105.628	105.643	105.587	105.588		106.7315	106.739	106.7145	106.7285
1_TT-271-176-978	T	-4.36	-4.34	-4.43	-4.37								105.637	105.665	105.57	105.626		106.7535	106.7355	106.7685	106.7555
		-4.35	-4.33	-4.42	-4.36								105.65	105.67	105.582	105.636		106.782	106.784	106.772	106.7855
1_TT-271-176-985	T	-4.34	-4.31	-4.42	-4.36								105.663	105.692	105.579	105.643		106.7725	106.7715	106.7475	106.7455
		-4.33	-4.30	-4.42	-4.35								105.673	105.701	105.578	105.651		106.7945	106.7725	106.7395	106.7655
1_TT-271-176-993	T	-4.28	-4.24	-4.28	-4.29								105.72	105.758	105.724	105.708		106.7645	106.739	106.775	106.7705
		-4.28	-4.24	-4.27	-4.29								105.721	105.759	105.729	105.715		106.795	106.7635	106.8745	106.814
1_TR-061-137-667	R	-3.23	-3.24	-3.24	-3.24								106.767	106.764	106.759	106.758		490.24	490.227	490.237	490.26
		-3.23	-3.23	-3.23	-3.24								106.77	106.769	106.766	106.758		490.2195	490.2025	490.274	490.244
1_TR-061-137-700	R	-3.24	-3.24	-3.30	-3.25								106.758	106.758	106.704	106.747		490.1335	490.1445	490.141	490.151
		-3.24	-3.24	-3.29	-3.26								106.761	106.756	106.708	106.745		490.1525	490.166	490.1815	490.1695
1_TR-061-137-733	R	-3.26	-3.25	-3.29	-3.27								106.741	106.747	106.711	106.733		490.206	490.1985	490.2455	490.236
		-3.26	-3.25	-3.29	-3.27								106.742	106.746	106.71	106.731		490.099	490.094	490.1315	490.099
1_TR-061-137-767	R	-3.27	-3.26	-3.29	-3.27								106.732	106.739	106.715	106.73		490.2275	490.193	490.2615	490.234
		-3.27	-3.26	-3.29	-3.27								106.731	106.739	106.714	106.727		490.167	490.1395	490.2245	490.1835
1_TR-061-137-800	R	-3.24	-3.26	-3.23	-3.25								106.756	106.737	106.767	106.754		490.1635	490.1705	490.201	490.195
		-3.25	-3.27	-3.23	-3.24								106.751	106.734	106.77	106.757		490.203	490.1855	490.205	490.197
1_TR-061-137-833	R	-3.22	-3.22	-3.23	-3.21								106.782	106.783	106.774	106.788
		-3.22	-3.22	-3.23	-3.22								106.782	106.785	106.77	106.783
1_TR-061-137-867	R	-3.23	-3.23	-3.25	-3.25								106.773	106.766	106.751	106.747
		-3.23	-3.22	-3.26	-3.26								106.772	106.777	106.744	106.744
1_TR-061-137-900	R	-3.21	-3.23	-3.26	-3.23								106.792	106.771	106.741	106.769
		-3.20	-3.23	-3.26	-3.24								106.797	106.774	106.738	106.762
1_TR-061-137-933	R	-3.24	-3.26	-3.22	-3.23								106.761	106.74	106.78	106.769
		-3.23	-3.26	-3.23	-3.23								106.768	106.738	106.77	106.772
1_TR-061-137-967	R	-3.20	-3.23	-3.13	-3.19								106.798	106.77	106.875	106.815
		-3.21	-3.24	-3.13	-3.19								106.792	106.757	106.874	106.813
1_TL-140-096-009	L	0.24	0.23	0.24	0.26			Basis:	490	(150+100+50+40+150)			490.24	490.23	490.24	490.26
		0.24	0.23	0.23	0.26								490.24	490.23	490.23	490.26
1_TL-140-096-502	L	0.22	0.20	0.28	0.24								490.22	490.20	490.28	490.24
		0.22	0.20	0.27	0.24								490.22	490.20	490.27	490.24
1_TL-142-063-013	L	0.13	0.14	0.14	0.15								490.13	490.14	490.14	490.15
		0.13	0.15	0.14	0.15								490.13	490.15	490.14	490.15
1_TL-142-063-506	L	0.16	0.17	0.19	0.17								490.16	490.17	490.19	490.17
		0.15	0.17	0.18	0.17								490.15	490.17	490.18	490.17
1_TL-019-096-019	L	0.21	0.20	0.25	0.23								490.21	490.20	490.25	490.23
		0.20	0.20	0.25	0.24								490.20	490.20	490.25	490.24
1_TL-019-096-512	L	0.10	0.10	0.13	0.10								490.10	490.10	490.13	490.10
		0.10	0.09	0.13	0.10								490.10	490.09	490.13	490.10
1_TL-014-094-019	L	0.23	0.20	0.26	0.24								490.23	490.20	490.26	490.24
		0.23	0.19	0.26	0.23								490.23	490.19	490.26	490.23
1_TL-014-094-513	L	0.17	0.14	0.22	0.18								490.17	490.14	490.22	490.18
		0.17	0.14	0.23	0.19								490.17	490.14	490.23	490.19
1_TL-139-131-007	L	0.17	0.17	0.20	0.20								490.17	490.17	490.20	490.20
		0.16	0.17	0.20	0.19								490.16	490.17	490.20	490.19
1_TL-139-131-500	L	0.20	0.19	0.21	0.20								490.20	490.19	490.21	490.20
		0.20	0.18	0.21	0.20								490.20	490.18	490.21	490.20

## MitutoyoCalc_05_RH65
Sample	Direction i	li,1 [mm]	li,2 [mm]	li,3 [mm]	li,4 [mm]			Basis:	110				li,1 [mm]	li,2 [mm]	li,3 [mm]	li,4 [mm]		li,1 [mm]	li,2 [mm]	li,3 [mm]	li,4 [mm]
1_TT-271-176-927	T	-3.988	-3.95	-3.993	-3.996								106.012	106.05	106.007	106.004		106.019	106.0565	106.0145	106.0085
		-3.974	-3.937	-3.978	-3.987								106.026	106.063	106.022	106.013		106.05	106.0795	106.0105	106.028
1_TT-271-176-934	T	-3.95	-3.92	-4.00	-3.97								106.046	106.076	106	106.027		106.0965	106.1205	106.0225	106.091
		-3.95	-3.92	-3.98	-3.97								106.054	106.083	106.021	106.029		106.0965	106.1205	106.0225	106.091
1_TT-271-176-942	T	-3.91	-3.88	-3.98	-3.92								106.088	106.123	106.018	106.085		106.112	106.1	106.1	106.1085
		-3.90	-3.88	-3.97	-3.90								106.105	106.118	106.027	106.097		106.1195	106.112	106.081	106.097
1_TT-271-176-949	T	-3.905	-3.909	-3.939	-3.901								106.088	106.123	106.018	106.085		106.188	106.194	106.199	106.14
		-3.899	-3.888	-3.929	-3.896								106.105	106.118	106.027	106.097		106.208	106.235	106.1295	106.183
1_TT-271-176-956	T	-3.90	-3.90	-3.90	-3.89								106.103	106.097	106.097	106.108		106.2305	106.2565	106.137	106.2065
		-3.88	-3.90	-3.90	-3.89								106.121	106.103	106.103	106.109		106.2975	106.326	106.2915	106.273
1_TT-271-176-963	T	-3.89	-3.89	-3.93	-3.91								106.113	106.109	106.075	106.092		107.0685	107.0715	107.062	107.056
		-3.87	-3.89	-3.91	-3.90								106.126	106.115	106.087	106.102		107.0485	107.0485	107.005	107.027
1_TT-271-176-971	T	-3.82	-3.81	-3.80	-3.86								106.182	106.193	106.203	106.136		107.0335	107.0385	107.0045	107.0215
		-3.81	-3.81	-3.81	-3.86								106.194	106.195	106.195	106.144		107.0295	107.0315	107.0225	107.03
1_TT-271-176-978	T	-3.80	-3.77	-3.88	-3.82								106.199	106.228	106.124	106.181		107.05	107.0475	107.077	107.0595
		-3.78	-3.76	-3.87	-3.82								106.217	106.242	106.135	106.185		107.0625	107.0605	107.0545	107.0675
1_TT-271-176-985	T	-3.78	-3.76	-3.86	-3.80								106.225	106.244	106.138	106.204		107.0535	107.0565	107.0175	107.0205
		-3.76	-3.73	-3.86	-3.79								106.236	106.269	106.136	106.209		107.0825	107.061	107.0255	107.0445
1_TT-271-176-993	T	-3.71	-3.68	-3.71	-3.73								106.291	106.322	106.286	106.269		107.054	107.0285	107.07	107.0585
		-3.70	-3.67	-3.70	-3.72								106.304	106.33	106.297	106.277		107.066	107.034	107.166	107.109
1_TR-061-137-667	R	-2.94	-2.93	-2.94	-2.95								107.065	107.07	107.064	107.055		490.2445	490.2415	490.2475	490.266
		-2.93	-2.93	-2.94	-2.94								107.072	107.073	107.06	107.057		490.2325	490.2175	490.283	490.251
1_TR-061-137-700	R	-2.95	-2.95	-2.99	-2.97								107.052	107.049	107.007	107.026		490.157	490.1675	490.1705	490.1735
		-2.96	-2.95	-3.00	-2.97								107.045	107.048	107.003	107.028		490.17	490.1805	490.2015	490.1835
1_TR-061-137-733	R	-2.97	-2.96	-2.99	-2.98								107.034	107.038	107.008	107.023		490.2195	490.2115	490.2435	490.243
		-2.97	-2.96	-3.00	-2.98								107.033	107.039	107.001	107.02		490.1115	490.115	490.1405	490.116
1_TR-061-137-767	R	-2.97	-2.97	-2.98	-2.97								107.03	107.034	107.019	107.028		490.2325	490.2065	490.268	490.227
		-2.97	-2.97	-2.97	-2.97								107.029	107.029	107.026	107.032		490.171	490.154	490.227	490.187
1_TR-061-137-800	R	-2.95	-2.96	-2.92	-2.94								107.051	107.045	107.076	107.058		490.171	490.1945	490.2045	490.196
		-2.95	-2.95	-2.92	-2.94								107.049	107.05	107.078	107.061		490.2085	490.19	490.2175	490.203
1_TR-061-137-833	R	-2.94	-2.94	-2.94	-2.93								107.06	107.059	107.058	107.066
		-2.94	-2.94	-2.95	-2.93								107.065	107.062	107.051	107.069
1_TR-061-137-867	R	-2.95	-2.94	-2.99	-2.98								107.049	107.062	107.01	107.021
		-2.94	-2.95	-2.98	-2.98								107.058	107.051	107.025	107.02
1_TR-061-137-900	R	-2.92	-2.94	-2.97	-2.95								107.08	107.06	107.029	107.046
		-2.92	-2.94	-2.98	-2.96								107.085	107.062	107.022	107.043
1_TR-061-137-933	R	-2.95	-2.97	-2.92	-2.94								107.054	107.031	107.079	107.061
		-2.95	-2.97	-2.94	-2.94								107.054	107.026	107.061	107.056
1_TR-061-137-967	R	-2.94	-2.97	-2.84	-2.89								107.064	107.032	107.163	107.108
		-2.93	-2.96	-2.83	-2.89								107.068	107.036	107.169	107.11
1_TL-140-096-009	L	0.25	0.24	0.25	0.26			Basis:	490	(150+100+50+40+150)			490.25	490.24	490.25	490.26
		0.24	0.24	0.25	0.27								490.24	490.24	490.25	490.27
1_TL-140-096-502	L	0.24	0.22	0.28	0.25								490.24	490.22	490.28	490.25
		0.23	0.22	0.29	0.25								490.23	490.22	490.29	490.25
1_TL-142-063-013	L	0.16	0.17	0.17	0.17								490.16	490.17	490.17	490.17
		0.16	0.17	0.17	0.17								490.16	490.17	490.17	490.17
1_TL-142-063-506	L	0.17	0.18	0.20	0.19								490.17	490.18	490.20	490.19
		0.17	0.18	0.20	0.18								490.17	490.18	490.20	490.18
1_TL-019-096-019	L	0.22	0.21	0.25	0.25								490.22	490.21	490.25	490.25
		0.22	0.21	0.24	0.24								490.22	490.21	490.24	490.24
1_TL-019-096-512	L	0.12	0.12	0.14	0.12								490.12	490.12	490.14	490.12
		0.11	0.12	0.14	0.12								490.11	490.12	490.14	490.12
1_TL-014-094-019	L	0.23	0.21	0.27	0.23								490.23	490.21	490.27	490.23
		0.23	0.21	0.27	0.23								490.23	490.21	490.27	490.23
1_TL-014-094-513	L	0.17	0.15	0.23	0.18								490.17	490.15	490.23	490.18
		0.17	0.16	0.23	0.19								490.17	490.16	490.23	490.19
1_TL-139-131-007	L	0.17	0.20	0.20	0.20								490.17	490.20	490.20	490.20
		0.17	0.19	0.21	0.20								490.17	490.19	490.21	490.20
1_TL-139-131-500	L	0.21	0.19	0.22	0.21								490.21	490.19	490.22	490.21
		0.21	0.19	0.22	0.20								490.21	490.19	490.22	490.20

## MitutoyoCalc_06_RH79
Sample	Direction i	li,1 [mm]	li,2 [mm]	li,3 [mm]	li,4 [mm]	m [g]		Basis:	110				li,1 [mm]	li,2 [mm]	li,3 [mm]	li,4 [mm]		li,1 [mm]	li,2 [mm]	li,3 [mm]	li,4 [mm]
1_TT-271-176-927	T	-2.785	-2.767	-2.815	-2.818	5.525							107.215	107.233	107.185	107.182		107.2085	107.234	107.1775	107.1755
		-2.798	-2.765	-2.83	-2.831								107.202	107.235	107.17	107.169		107.2475	107.254	107.178	107.204
1_TT-271-176-934	T	-2.75	-2.74	-2.82	-2.79	5.393							107.251	107.262	107.183	107.211		107.279	107.286	107.177	107.28
		-2.76	-2.75	-2.83	-2.80								107.244	107.246	107.173	107.197		107.279	107.286	107.177	107.28
1_TT-271-176-942	T	-2.71	-2.71	-2.83	-2.72	5.381							107.286	107.286	107.175	107.285		107.3375	107.3165	107.319	107.319
		-2.73	-2.71	-2.82	-2.73								107.272	107.286	107.179	107.275		107.276	107.269	107.2245	107.233
1_TT-271-176-949	T	-2.688	-2.686	-2.744	-2.693	4.852							107.286	107.286	107.175	107.285		107.339	107.349	107.255	107.289
		-2.698	-2.71	-2.766	-2.712								107.272	107.286	107.179	107.275		107.3835	107.389	107.295	107.344
1_TT-271-176-956	T	-2.66	-2.67	-2.68	-2.67	5.388							107.342	107.326	107.322	107.327		107.3985	107.413	107.3095	107.364
		-2.67	-2.69	-2.68	-2.69								107.333	107.307	107.316	107.311		107.456	107.4795	107.436	107.417
1_TT-271-176-963	T	-2.72	-2.73	-2.77	-2.76	4.842							107.281	107.271	107.229	107.243		107.697	107.688	107.685	107.678
		-2.73	-2.73	-2.78	-2.78								107.271	107.267	107.22	107.223		107.6985	107.682	107.6415	107.6745
1_TT-271-176-971	T	-2.66	-2.64	-2.74	-2.71	4.813							107.34	107.356	107.258	107.295		107.684	107.672	107.669	107.679
		-2.66	-2.66	-2.75	-2.72								107.338	107.342	107.252	107.283		107.694	107.692	107.6885	107.689
1_TT-271-176-978	T	-2.61	-2.60	-2.70	-2.65	5.33							107.393	107.397	107.301	107.351		107.7165	107.6985	107.7375	107.7185
		-2.63	-2.62	-2.71	-2.66								107.374	107.381	107.289	107.337		107.697	107.6925	107.693	107.7055
1_TT-271-176-985	T	-2.60	-2.58	-2.68	-2.63	4.762							107.405	107.422	107.318	107.369		107.6925	107.6805	107.6605	107.664
		-2.61	-2.60	-2.70	-2.64								107.392	107.404	107.301	107.359		107.7255	107.7045	107.664	107.6855
1_TT-271-176-993	T	-2.54	-2.51	-2.56	-2.58	5.54							107.465	107.488	107.441	107.425		107.6995	107.659	107.701	107.703
		-2.55	-2.53	-2.57	-2.59								107.447	107.471	107.431	107.409		107.726	107.69	107.811	107.7505
1_TR-061-137-667	R	-2.29	-2.31	-2.31	-2.32	5.564							107.706	107.695	107.692	107.685		490.302	490.2895	490.283	490.3065
		-2.31	-2.32	-2.32	-2.33								107.688	107.681	107.678	107.671		490.2875	490.2715	490.315	490.282
1_TR-061-137-700	R	-2.30	-2.31	-2.35	-2.32	5.516							107.702	107.688	107.649	107.68		490.222	490.2205	490.236	490.2365
		-2.31	-2.32	-2.37	-2.33								107.695	107.676	107.634	107.669		490.2265	490.2365	490.258	490.2385
1_TR-061-137-733	R	-2.31	-2.32	-2.32	-2.31	5.517							107.69	107.676	107.679	107.687		490.266	490.2525	490.282	490.2795
		-2.32	-2.33	-2.34	-2.33								107.678	107.668	107.659	107.671		490.1595	490.155	490.184	490.1625
1_TR-061-137-767	R	-2.30	-2.31	-2.31	-2.31	5.504							107.698	107.695	107.693	107.691		490.2815	490.252	490.294	490.2725
		-2.31	-2.31	-2.32	-2.31								107.69	107.689	107.684	107.687		490.232	490.199	490.2625	490.2435
1_TR-061-137-800	R	-2.28	-2.30	-2.26	-2.27	5.488							107.723	107.703	107.745	107.729		490.2115	490.2265	490.239	490.226
		-2.29	-2.31	-2.27	-2.29								107.71	107.694	107.73	107.708		490.2495	490.2325	490.261	490.2355
1_TR-061-137-833	R	-2.30	-2.30	-2.30	-2.29	5.463							107.7	107.698	107.696	107.708
		-2.31	-2.31	-2.31	-2.30								107.694	107.687	107.69	107.703
1_TR-061-137-867	R	-2.31	-2.31	-2.34	-2.33	5.415							107.695	107.686	107.665	107.668
		-2.31	-2.33	-2.34	-2.34								107.69	107.675	107.656	107.66
1_TR-061-137-900	R	-2.27	-2.29	-2.33	-2.31	5.451							107.729	107.709	107.671	107.687
		-2.28	-2.30	-2.34	-2.32								107.722	107.7	107.657	107.684
1_TR-061-137-933	R	-2.30	-2.34	-2.30	-2.29	5.515							107.701	107.664	107.702	107.709
		-2.30	-2.35	-2.30	-2.30								107.698	107.654	107.7	107.697
1_TR-061-137-967	R	-2.27	-2.31	-2.18	-2.25	5.435							107.729	107.695	107.819	107.755
		-2.28	-2.32	-2.20	-2.25								107.723	107.685	107.803	107.746
1_TL-140-096-009	L	0.31	0.29	0.29	0.31	23.33		Basis:	490	(150+100+50+40+150)			490.31	490.29	490.29	490.31
		0.29	0.29	0.28	0.31								490.29	490.29	490.28	490.31
1_TL-140-096-502	L	0.29	0.27	0.32	0.28	22.72							490.29	490.27	490.32	490.28
		0.29	0.27	0.31	0.28								490.29	490.27	490.31	490.28
1_TL-142-063-013	L	0.23	0.22	0.24	0.24	22.63							490.23	490.22	490.24	490.24
		0.22	0.22	0.24	0.24								490.22	490.22	490.24	490.24
1_TL-142-063-506	L	0.23	0.24	0.26	0.24	22.19							490.23	490.24	490.26	490.24
		0.23	0.24	0.25	0.23								490.23	490.24	490.25	490.23
1_TL-019-096-019	L	0.27	0.25	0.28	0.29	24.43							490.27	490.25	490.28	490.29
		0.27	0.25	0.28	0.27								490.27	490.25	490.28	490.27
1_TL-019-096-512	L	0.16	0.16	0.18	0.17	24.11							490.16	490.16	490.18	490.17
		0.16	0.15	0.19	0.16								490.16	490.15	490.19	490.16
1_TL-014-094-019	L	0.28	0.25	0.30	0.28	24.37							490.28	490.25	490.30	490.28
		0.28	0.25	0.29	0.27								490.28	490.25	490.29	490.27
1_TL-014-094-513	L	0.23	0.20	0.26	0.25	23.8							490.23	490.20	490.26	490.25
		0.23	0.20	0.26	0.24								490.23	490.20	490.26	490.24
1_TL-139-131-007	L	0.21	0.23	0.24	0.22	27.48							490.21	490.23	490.24	490.22
		0.21	0.22	0.24	0.23								490.21	490.22	490.24	490.23
1_TL-139-131-500	L	0.25	0.23	0.26	0.24	26.75							490.25	490.23	490.26	490.24
		0.25	0.23	0.26	0.23								490.25	490.23	490.26	490.23

## MitutoyoCalc_07_RH85
Sample	Direction i	li,1 [mm]	li,2 [mm]	li,3 [mm]	li,4 [mm]	m [g]		Basis:	110				li,1 [mm]	li,2 [mm]	li,3 [mm]	li,4 [mm]		li,1 [mm]	li,2 [mm]	li,3 [mm]	li,4 [mm]		m [g]
1_TT-271-176-927	T	-2.039	-2.026	-2.063	-2.059	5.625							107.961	107.974	107.937	107.941		107.954	107.97	107.9295	107.9275		5.625
		-2.053	-2.034	-2.078	-2.086								107.947	107.966	107.922	107.914		107.9715	107.9745	107.9215	107.945		5.489
1_TT-271-176-934	T	-2.02	-2.02	-2.07	-2.04	5.489							107.978	107.98	107.932	107.963		107.989	107.986	107.895	107.9865		5.472
		-2.04	-2.03	-2.09	-2.07								107.965	107.969	107.911	107.927		107.989	107.986	107.895	107.9865		4.936
1_TT-271-176-942	T	-2.00	-2.01	-2.10	-2.01	5.472							107.998	107.988	107.896	107.994		108.021	107.998	107.9885	107.989		5.479
		-2.02	-2.02	-2.11	-2.02								107.98	107.984	107.894	107.979		108.087	108.0645	108.0375	108.0465		4.94
1_TT-271-176-949	T	-1.994	-2.004	-2.037	-1.977	4.936							107.998	107.988	107.896	107.994		108.105	108.0885	108.0245	108.056		4.905
		-1.992	-2.013	-2.046	-2								107.98	107.984	107.894	107.979		108.132	108.125	108.0665	108.095		5.429
1_TT-271-176-956	T	-1.97	-1.99	-2.01	-2.01	5.479							108.03	108.01	107.993	107.994		108.1055	108.124	108.026	108.0835		4.847
		-1.99	-2.01	-2.02	-2.02								108.012	107.986	107.984	107.984		108.1535	108.1715	108.127	108.1335		5.636
1_TT-271-176-963	T	-1.91	-1.93	-1.96	-1.95	4.94							108.095	108.074	108.041	108.052		108.0855	108.084	108.069	108.0655		5.668
		-1.92	-1.95	-1.97	-1.96								108.079	108.055	108.034	108.041		108.0725	108.0535	108.014	108.043		5.612
1_TT-271-176-971	T	-1.88	-1.90	-1.97	-1.94	4.905							108.117	108.098	108.032	108.064		108.0525	108.0365	108.046	108.0535		5.616
		-1.91	-1.92	-1.98	-1.95								108.093	108.079	108.017	108.048		108.064	108.047	108.057	108.045		5.601
1_TT-271-176-978	T	-1.85	-1.87	-1.93	-1.90	5.429							108.148	108.13	108.073	108.096		108.079	108.0645	108.091	108.0845		5.584
		-1.88	-1.88	-1.94	-1.91								108.116	108.12	108.06	108.094		108.106	108.099	108.092	108.105		5.565
1_TT-271-176-985	T	-1.89	-1.87	-1.97	-1.90	4.847							108.111	108.135	108.028	108.096		108.1025	108.0815	108.0655	108.061		5.518
		-1.90	-1.89	-1.98	-1.93								108.1	108.113	108.024	108.071		108.1225	108.1025	108.0625	108.082		5.553
1_TT-271-176-993	T	-1.84	-1.82	-1.87	-1.86	5.636							108.162	108.181	108.129	108.14		108.101	108.065	108.089	108.105		5.619
		-1.86	-1.84	-1.88	-1.87								108.145	108.162	108.125	108.127		108.116	108.069	108.192	108.1365		5.536
1_TR-061-137-667	R	-1.91	-1.91	-1.93	-1.93	5.668							108.086	108.088	108.074	108.067		490.298	490.2955	490.283	490.3105		23.77
		-1.92	-1.92	-1.94	-1.94								108.085	108.08	108.064	108.064		490.293	490.2865	490.306	490.283		23.12
1_TR-061-137-700	R	-1.93	-1.94	-1.98	-1.95	5.612							108.074	108.056	108.025	108.049		490.234	490.244	490.2675	490.2605		23.05
		-1.93	-1.95	-2.00	-1.96								108.071	108.051	108.003	108.037		490.2355	490.2465	490.265	490.2475		22.58
1_TR-061-137-733	R	-1.94	-1.96	-1.95	-1.94	5.616							108.062	108.042	108.048	108.061		490.269	490.262	490.286	490.269		24.86
		-1.96	-1.97	-1.96	-1.95								108.043	108.031	108.044	108.046		490.1765	490.188	490.1925	490.174		24.52
1_TR-061-137-767	R	-1.93	-1.94	-1.94	-1.95	5.601							108.073	108.057	108.057	108.051		490.288	490.2715	490.3045	490.277		24.79
		-1.95	-1.96	-1.94	-1.96								108.055	108.037	108.057	108.039		490.25	490.221	490.2755	490.243		24.22
1_TR-061-137-800	R	-1.92	-1.93	-1.91	-1.91	5.584							108.084	108.067	108.093	108.092		490.222	490.2355	490.2425	490.239		27.95
		-1.93	-1.94	-1.91	-1.92								108.074	108.062	108.089	108.077		490.2625	490.2525	490.269	490.251		27.2
1_TR-061-137-833	R	-1.89	-1.90	-1.90	-1.89	5.565							108.112	108.105	108.096	108.115
		-1.90	-1.91	-1.91	-1.91								108.1	108.093	108.088	108.095
1_TR-061-137-867	R	-1.89	-1.91	-1.93	-1.93	5.518							108.109	108.092	108.066	108.068
		-1.90	-1.93	-1.94	-1.95								108.096	108.071	108.065	108.054
1_TR-061-137-900	R	-1.87	-1.90	-1.92	-1.91	5.553							108.126	108.105	108.078	108.088
		-1.88	-1.90	-1.95	-1.92								108.119	108.1	108.047	108.076
1_TR-061-137-933	R	-1.90	-1.93	-1.91	-1.89	5.619							108.105	108.07	108.088	108.111
		-1.90	-1.94	-1.91	-1.90								108.097	108.06	108.09	108.099
1_TR-061-137-967	R	-1.88	-1.92	-1.80	-1.86	5.536							108.121	108.077	108.2	108.139
		-1.89	-1.94	-1.82	-1.87								108.111	108.061	108.184	108.134
1_TL-140-096-009	L	0.30	0.29	0.28	0.31	23.77		Basis:	490	(150+100+50+40+150)			490.30	490.29	490.28	490.31
		0.29	0.30	0.28	0.31								490.29	490.30	490.28	490.31
1_TL-140-096-502	L	0.29	0.29	0.31	0.29	23.12							490.29	490.29	490.31	490.29
		0.29	0.29	0.31	0.28								490.29	490.29	490.31	490.28
1_TL-142-063-013	L	0.23	0.25	0.27	0.26	23.05							490.23	490.25	490.27	490.26
		0.24	0.24	0.27	0.26								490.24	490.24	490.27	490.26
1_TL-142-063-506	L	0.24	0.25	0.27	0.25	22.58							490.24	490.25	490.27	490.25
		0.23	0.25	0.26	0.25								490.23	490.25	490.26	490.25
1_TL-019-096-019	L	0.27	0.26	0.29	0.27	24.86							490.27	490.26	490.29	490.27
		0.27	0.26	0.29	0.26								490.27	490.26	490.29	490.26
1_TL-019-096-512	L	0.18	0.19	0.20	0.17	24.52							490.18	490.19	490.20	490.17
		0.17	0.19	0.19	0.17								490.17	490.19	490.19	490.17
1_TL-014-094-019	L	0.29	0.28	0.31	0.28	24.79							490.29	490.28	490.31	490.28
		0.29	0.27	0.30	0.28								490.29	490.27	490.30	490.28
1_TL-014-094-513	L	0.25	0.23	0.28	0.25	24.22							490.25	490.23	490.28	490.25
		0.25	0.22	0.27	0.24								490.25	490.22	490.27	490.24
1_TL-139-131-007	L	0.22	0.24	0.25	0.24	27.95							490.22	490.24	490.25	490.24
		0.22	0.23	0.24	0.24								490.22	490.23	490.24	490.24
1_TL-139-131-500	L	0.26	0.26	0.27	0.26	27.2							490.26	490.26	490.27	490.26
		0.26	0.25	0.27	0.25								490.26	490.25	490.27	490.25

## MitutoyoCalc_08_RH95
Sample	Direction i	li,1 [mm]	li,2 [mm]	li,3 [mm]	li,4 [mm]	m [g]		Basis:	110				li,1 [mm]	li,2 [mm]	li,3 [mm]	li,4 [mm]		li,1 [mm]	li,2 [mm]	li,3 [mm]	li,4 [mm]		m [g]
1_TT-271-176-927	T	-0.105	-0.087	-0.119	-0.123	5.911							109.895	109.913	109.881	109.877		109.8875	109.9065	109.8645	109.863		5.911
		-0.12	-0.1	-0.152	-0.151								109.88	109.9	109.848	109.849		109.913	109.901	109.8735	109.9035		5.772
1_TT-271-176-934	T	-0.08	-0.09	-0.11	-0.09	5.772							109.921	109.91	109.886	109.915		109.9465	109.935	109.851	109.922		5.757
		-0.10	-0.11	-0.14	-0.11								109.905	109.892	109.861	109.892		109.9465	109.935	109.851	109.922		5.193
1_TT-271-176-942	T	-0.04	-0.06	-0.13	-0.07	5.757							109.956	109.945	109.866	109.933		109.942	109.9245	109.8815	109.885		5.76
		-0.06	-0.08	-0.16	-0.09								109.937	109.925	109.836	109.911		109.9185	109.8975	109.855	109.8585		5.181
1_TT-271-176-949	T	-0.037	-0.057	-0.11	-0.048	5.193							109.956	109.945	109.866	109.933		109.934	109.927	109.8225	109.853		5.149
		-0.052	-0.081	-0.142	-0.076								109.937	109.925	109.836	109.911		109.974	109.9685	109.848	109.921		5.704
1_TT-271-176-956	T	-0.05	-0.07	-0.11	-0.10	5.76							109.952	109.935	109.892	109.905		109.9865	109.9885	109.8435	109.907		5.092
		-0.07	-0.09	-0.13	-0.14								109.932	109.914	109.871	109.865		110.0215	110.0375	109.953	109.9675		5.925
1_TT-271-176-963	T	-0.07	-0.09	-0.12	-0.12	5.181							109.927	109.908	109.876	109.878		109.0085	109.008	108.9895	108.987		5.951
		-0.09	-0.11	-0.17	-0.16								109.91	109.887	109.834	109.839		108.966	108.9735	108.9405	108.953		5.896
1_TT-271-176-971	T	-0.07	-0.07	-0.17	-0.14	5.149							109.935	109.933	109.835	109.864		108.9805	108.9705	108.9695	108.9585		5.9
		-0.07	-0.08	-0.19	-0.16								109.933	109.921	109.81	109.842		108.9855	108.973	108.9855	108.97		5.884
1_TT-271-176-978	T	-0.02	-0.02	-0.14	-0.07	5.704							109.981	109.977	109.857	109.93		109.0085	108.986	109.0275	109.0105		5.87
		-0.03	-0.04	-0.16	-0.09								109.967	109.96	109.839	109.912		108.9785	108.9675	108.9845	108.9805		5.835
1_TT-271-176-985	T	-0.01	0.01	-0.12	-0.08	5.092							109.991	110.007	109.884	109.922		108.9755	108.9535	108.919	108.9175		5.783
		-0.02	-0.03	-0.20	-0.11								109.982	109.97	109.803	109.892		108.9965	108.976	108.9345	108.9395		5.821
1_TT-271-176-993	T	0.03	0.04	-0.04	-0.02	5.925							110.027	110.043	109.965	109.98		108.978	108.9315	108.9615	108.9645		5.887
		0.02	0.03	-0.06	-0.05								110.016	110.032	109.941	109.955		108.979	108.953	109.0305	108.989		5.803
1_TR-061-137-667	R	-0.99	-0.99	-1.01	-1.01	5.951							109.009	109.015	108.991	108.993		490.291	490.2805	490.262	490.2855		24.93
		-0.99	-1.00	-1.01	-1.02								109.008	109.001	108.988	108.981		490.275	490.2685	490.278	490.2595		24.27
1_TR-061-137-700	R	-1.03	-1.03	-1.05	-1.04	5.896							108.969	108.975	108.946	108.958		490.2255	490.2215	490.269	490.2695		24.21
		-1.04	-1.03	-1.07	-1.05								108.963	108.972	108.935	108.948		490.2375	490.2345	490.271	490.246		23.75
1_TR-061-137-733	R	-1.01	-1.02	-1.02	-1.03	5.9							108.994	108.982	108.982	108.966		490.253	490.244	490.2425	490.246		26.12
		-1.03	-1.04	-1.04	-1.05								108.967	108.959	108.957	108.951		490.1535	490.1555	490.1445	490.1435		25.73
1_TR-061-137-767	R	-1.01	-1.02	-1.01	-1.02	5.884							108.99	108.98	108.993	108.976		490.2545	490.242	490.264	490.2195		25.96
		-1.02	-1.03	-1.02	-1.04								108.981	108.966	108.978	108.964		490.228	490.209	490.236	490.2095		25.38
1_TR-061-137-800	R	-0.99	-1.01	-0.97	-0.98	5.87							109.012	108.994	109.034	109.016		490.1935	490.2075	490.189	490.183		29.35
		-1.00	-1.02	-0.98	-1.00								109.005	108.978	109.021	109.005		490.223	490.221	490.223	490.206		28.56
1_TR-061-137-833	R	-1.02	-1.03	-1.02	-1.02	5.835							108.98	108.97	108.979	108.983
		-1.02	-1.04	-1.01	-1.02								108.977	108.965	108.99	108.978
1_TR-061-137-867	R	-1.02	-1.05	-1.07	-1.07	5.783							108.979	108.955	108.927	108.933
		-1.03	-1.05	-1.09	-1.10								108.972	108.952	108.911	108.902
1_TR-061-137-900	R	-1.00	-1.02	-1.05	-1.06	5.821							109.002	108.981	108.955	108.942
		-1.01	-1.03	-1.09	-1.06								108.991	108.971	108.914	108.937
1_TR-061-137-933	R	-1.02	-1.06	-1.03	-1.03	5.887							108.982	108.939	108.975	108.973
		-1.03	-1.08	-1.05	-1.04								108.974	108.924	108.948	108.956
1_TR-061-137-967	R	-1.02	-1.04	-0.97	-1.00	5.803							108.984	108.96	109.035	108.999
		-1.03	-1.05	-0.97	-1.02								108.974	108.946	109.026	108.979
1_TL-140-096-009	L	0.29	0.29	0.27	0.29	24.93		Basis:	490	(150+100+50+40+150)			490.29	490.29	490.27	490.29
		0.29	0.27	0.26	0.28								490.29	490.27	490.26	490.28
1_TL-140-096-502	L	0.28	0.27	0.28	0.26	24.27							490.28	490.27	490.28	490.26
		0.27	0.27	0.27	0.26								490.27	490.27	490.27	490.26
1_TL-142-063-013	L	0.24	0.22	0.27	0.27	24.21							490.24	490.22	490.27	490.27
		0.21	0.23	0.27	0.27								490.21	490.23	490.27	490.27
1_TL-142-063-506	L	0.24	0.24	0.27	0.25	23.75							490.24	490.24	490.27	490.25
		0.24	0.23	0.27	0.24								490.24	490.23	490.27	490.24
1_TL-019-096-019	L	0.26	0.25	0.25	0.25	26.12							490.26	490.25	490.25	490.25
		0.25	0.24	0.24	0.24								490.25	490.24	490.24	490.24
1_TL-019-096-512	L	0.16	0.16	0.15	0.15	25.73							490.16	490.16	490.15	490.15
		0.15	0.15	0.14	0.14								490.15	490.15	490.14	490.14
1_TL-014-094-019	L	0.26	0.24	0.27	0.22	25.96							490.26	490.24	490.27	490.22
		0.25	0.24	0.26	0.22								490.25	490.24	490.26	490.22
1_TL-014-094-513	L	0.23	0.21	0.24	0.21	25.38							490.23	490.21	490.24	490.21
		0.23	0.21	0.23	0.21								490.23	490.21	490.23	490.21
1_TL-139-131-007	L	0.20	0.21	0.19	0.19	29.35							490.20	490.21	490.19	490.19
		0.19	0.21	0.19	0.18								490.19	490.21	490.19	490.18
1_TL-139-131-500	L	0.23	0.23	0.23	0.21	28.56							490.23	490.23	490.23	490.21
		0.22	0.22	0.22	0.20								490.22	490.22	490.22	490.20

## MitutoyoCalc_09_RH85
Sample	Direction i	li,1 [mm]	li,2 [mm]	li,3 [mm]	li,4 [mm]	m [g]		Basis:	110				li,1 [mm]	li,2 [mm]	li,3 [mm]	li,4 [mm]		li,1 [mm]	li,2 [mm]	li,3 [mm]	li,4 [mm]		m [g]
1_TT-271-176-927	T	-1.123	-1.111	-1.128	-1.146	5.76							108.877	108.889	108.872	108.854		108.8735	108.8855	108.8685	108.847		5.76
		-1.13	-1.118	-1.135	-1.16								108.87	108.882	108.865	108.84		108.898	108.8945	108.862	108.8745		5.625
1_TT-271-176-934	T	-1.10	-1.10	-1.12	-1.12	5.625							108.901	108.897	108.877	108.883		108.9495	108.933	108.8455	108.93		5.611
		-1.11	-1.11	-1.15	-1.13								108.895	108.892	108.847	108.866		108.9495	108.933	108.8455	108.93		5.061
1_TT-271-176-942	T	-1.04	-1.06	-1.15	-1.06	5.611							108.961	108.941	108.849	108.937		108.998	108.9715	108.9615	108.9545		5.62
		-1.06	-1.08	-1.16	-1.08								108.938	108.925	108.842	108.923		108.932	108.9095	108.8635	108.873		5.053
1_TT-271-176-949	T	-1.033	-1.051	-1.111	-1.049	5.061							108.961	108.941	108.849	108.937		108.966	108.9515	108.858	108.8865		5.019
		-1.037	-1.063	-1.116	-1.061								108.938	108.925	108.842	108.923		108.993	108.9825	108.8605	108.9335		5.555
1_TT-271-176-956	T	-1.00	-1.03	-1.03	-1.04	5.62							109.002	108.974	108.969	108.958		108.968	108.989	108.863	108.927		4.962
		-1.01	-1.03	-1.05	-1.05								108.994	108.969	108.954	108.951		108.9955	109.0275	108.9445	108.958		5.769
1_TT-271-176-963	T	-1.07	-1.08	-1.13	-1.12	5.053							108.934	108.919	108.874	108.882		108.5595	108.5535	108.5415	108.5335		5.8
		-1.07	-1.10	-1.15	-1.14								108.93	108.9	108.853	108.864		108.517	108.517	108.4795	108.489		5.744
1_TT-271-176-971	T	-1.03	-1.04	-1.13	-1.11	5.019							108.973	108.956	108.867	108.894		108.514	108.4975	108.502	108.4945		5.745
		-1.04	-1.05	-1.15	-1.12								108.959	108.947	108.849	108.879		108.5215	108.5135	108.512	108.5		5.728
1_TT-271-176-978	T	-1.00	-1.01	-1.13	-1.06	5.555							109.003	108.989	108.869	108.939		108.5435	108.527	108.5525	108.535		5.712
		-1.02	-1.02	-1.15	-1.07								108.983	108.976	108.852	108.928		108.5245	108.52	108.518	108.5265		5.687
1_TT-271-176-985	T	-1.02	-1.01	-1.12	-1.06	4.962							108.977	108.987	108.876	108.937		108.5325	108.514	108.484	108.47		5.639
		-1.04	-1.01	-1.15	-1.08								108.959	108.991	108.85	108.917		108.548	108.53	108.484	108.4895		5.675
1_TT-271-176-993	T	-1.00	-0.96	-1.04	-1.03	5.769							108.998	109.036	108.965	108.971		108.5385	108.504	108.598	108.543		5.661
		-1.01	-0.98	-1.08	-1.06								108.993	109.019	108.924	108.945		108.5495	108.5095	108.5315	108.532		5.745
1_TR-061-137-667	R	-1.44	-1.44	-1.46	-1.46	5.8							108.564	108.556	108.545	108.537		490.2815	490.275	490.266	490.283		24.34
		-1.45	-1.45	-1.46	-1.47								108.555	108.551	108.538	108.53		490.278	490.2725	490.2885	490.261		23.7
1_TR-061-137-700	R	-1.48	-1.48	-1.51	-1.51	5.744							108.525	108.521	108.491	108.495		490.2215	490.2255	490.259	490.2595		23.62
		-1.49	-1.49	-1.53	-1.52								108.509	108.513	108.468	108.483		490.221	490.231	490.257	490.2355		23.14
1_TR-061-137-733	R	-1.48	-1.50	-1.49	-1.50	5.745							108.52	108.505	108.511	108.496		490.258	490.2455	490.263	490.2525		25.48
		-1.49	-1.51	-1.51	-1.51								108.508	108.49	108.493	108.493		490.1505	490.159	490.164	490.1445		25.08
1_TR-061-137-767	R	-1.47	-1.48	-1.48	-1.49	5.728							108.533	108.521	108.525	108.506		490.2615	490.2375	490.2775	490.2205		25.36
		-1.49	-1.49	-1.50	-1.51								108.51	108.506	108.499	108.494		490.2295	490.207	490.2525	490.2145		24.79
1_TR-061-137-800	R	-1.45	-1.47	-1.44	-1.46	5.712							108.553	108.535	108.557	108.536		490.193	490.211	490.206	490.194		28.62
		-1.47	-1.48	-1.45	-1.47								108.534	108.519	108.548	108.534		490.2345	490.2225	490.245	490.208		27.91
1_TR-061-137-833	R	-1.47	-1.48	-1.48	-1.47	5.687							108.529	108.522	108.52	108.53
		-1.48	-1.48	-1.48	-1.48								108.52	108.518	108.516	108.523
1_TR-061-137-867	R	-1.47	-1.49	-1.52	-1.53	5.639							108.533	108.515	108.483	108.475
		-1.47	-1.49	-1.52	-1.54								108.532	108.513	108.485	108.465
1_TR-061-137-900	R	-1.45	-1.47	-1.50	-1.51	5.675							108.55	108.531	108.496	108.495
		-1.45	-1.47	-1.53	-1.52								108.546	108.529	108.472	108.484
1_TR-061-137-933	R	-1.46	-1.49	-1.40	-1.45	5.661							108.542	108.51	108.601	108.549
		-1.47	-1.50	-1.41	-1.46								108.535	108.498	108.595	108.537
1_TR-061-137-967	R	-1.45	-1.48	-1.46	-1.46	5.745							108.554	108.516	108.537	108.536
		-1.46	-1.50	-1.47	-1.47								108.545	108.503	108.526	108.528
1_TL-140-096-009	L	0.28	0.28	0.27	0.28	24.34		Basis:	490	(150+100+50+40+150)			490.28	490.28	490.27	490.28
		0.28	0.27	0.26	0.28								490.28	490.27	490.26	490.28
1_TL-140-096-502	L	0.28	0.28	0.29	0.26	23.7							490.28	490.28	490.29	490.26
		0.28	0.27	0.29	0.26								490.28	490.27	490.29	490.26
1_TL-142-063-013	L	0.22	0.22	0.26	0.26	23.62							490.22	490.22	490.26	490.26
		0.22	0.23	0.26	0.26								490.22	490.23	490.26	490.26
1_TL-142-063-506	L	0.23	0.24	0.26	0.24	23.14							490.23	490.24	490.26	490.24
		0.22	0.23	0.25	0.23								490.22	490.23	490.25	490.23
1_TL-019-096-019	L	0.26	0.25	0.26	0.25	25.48							490.26	490.25	490.26	490.25
		0.26	0.24	0.26	0.25								490.26	490.24	490.26	490.25
1_TL-019-096-512	L	0.15	0.16	0.16	0.15	25.08							490.15	490.16	490.16	490.15
		0.15	0.16	0.16	0.14								490.15	490.16	490.16	490.14
1_TL-014-094-019	L	0.26	0.24	0.28	0.22	25.36							490.26	490.24	490.28	490.22
		0.26	0.23	0.28	0.22								490.26	490.23	490.28	490.22
1_TL-014-094-513	L	0.23	0.21	0.25	0.21	24.79							490.23	490.21	490.25	490.21
		0.23	0.21	0.25	0.22								490.23	490.21	490.25	490.22
1_TL-139-131-007	L	0.20	0.21	0.21	0.20	28.62							490.20	490.21	490.21	490.20
		0.19	0.21	0.20	0.19								490.19	490.21	490.20	490.19
1_TL-139-131-500	L	0.24	0.22	0.25	0.21	27.91							490.24	490.22	490.25	490.21
		0.23	0.22	0.24	0.21								490.23	490.22	490.24	490.21

## MitutoyoCalc_10_RH79
Sample	Direction i	li,1 [mm]	li,2 [mm]	li,3 [mm]	li,4 [mm]	m [g]		Basis:	110				li,1 [mm]	li,2 [mm]	li,3 [mm]	li,4 [mm]		li,1 [mm]	li,2 [mm]	li,3 [mm]	li,4 [mm]		m [g]
1_TT-271-176-927	T	-1.764	-1.748	-1.797	-1.805	5.664							108.236	108.252	108.203	108.195		108.231	108.2465	108.1975	108.1925		5.664
		-1.774	-1.759	-1.808	-1.81								108.226	108.241	108.192	108.19		108.257	108.257	108.196	108.2225		5.534
1_TT-271-176-934	T	-1.74	-1.74	-1.79	-1.77	5.534							108.259	108.264	108.207	108.235		108.291	108.2705	108.1605	108.26		5.518
		-1.75	-1.75	-1.82	-1.79								108.255	108.25	108.185	108.21		108.291	108.2705	108.1605	108.26		4.974
1_TT-271-176-942	T	-1.70	-1.72	-1.83	-1.73	5.518							108.298	108.281	108.17	108.266		108.2835	108.249	108.253	108.253		5.52
		-1.72	-1.74	-1.85	-1.75								108.284	108.26	108.151	108.254		108.318	108.2895	108.2575	108.2655		4.975
1_TT-271-176-949	T	-1.709	-1.736	-1.817	-1.63	4.974							108.298	108.281	108.17	108.266		108.376	108.355	108.2625	108.2975		4.944
		-1.723	-1.742	-1.831	-1.65								108.284	108.26	108.151	108.254		108.463	108.4525	108.302	108.376		5.479
1_TT-271-176-956	T	-1.71	-1.74	-1.74	-1.74	5.52							108.286	108.26	108.261	108.259		108.4045	108.425	108.31	108.3825		4.892
		-1.72	-1.76	-1.76	-1.75								108.281	108.238	108.245	108.247		108.4465	108.48	108.32	108.409		5.689
1_TT-271-176-963	T	-1.67	-1.70	-1.73	-1.73	4.975							108.326	108.297	108.27	108.275		108.263	108.2565	108.2515	108.236		5.717
		-1.69	-1.72	-1.76	-1.74								108.31	108.282	108.245	108.256		108.235	108.2305	108.1965	108.2145		5.663
1_TT-271-176-971	T	-1.61	-1.64	-1.73	-1.69	4.944							108.387	108.361	108.272	108.307		108.231	108.214	108.2135	108.2125		5.664
		-1.64	-1.65	-1.75	-1.71								108.365	108.349	108.253	108.288		108.2415	108.2265	108.2295	108.2155		5.648
1_TT-271-176-978	T	-1.52	-1.53	-1.69	-1.62	5.479							108.48	108.467	108.307	108.382		108.2595	108.2465	108.2755	108.252		5.634
		-1.55	-1.56	-1.70	-1.63								108.446	108.438	108.297	108.37		108.237	108.233	108.226	108.232		5.604
1_TT-271-176-985	T	-1.59	-1.57	-1.68	-1.61	4.892							108.41	108.43	108.321	108.389		108.2315	108.215	108.1765	108.164		5.553
		-1.60	-1.58	-1.70	-1.62								108.399	108.42	108.299	108.376		108.248	108.23	108.1835	108.192		5.59
1_TT-271-176-993	T	-1.54	-1.52	-1.67	-1.59	5.689							108.459	108.482	108.335	108.413		108.2225	108.178	108.204	108.199		5.65
		-1.57	-1.52	-1.70	-1.60								108.434	108.478	108.305	108.405		108.219	108.1785	108.2695	108.215		5.568
1_TR-061-137-667	R	-1.73	-1.73	-1.74	-1.76	5.717							108.27	108.266	108.259	108.24		490.275	490.269	490.2535	490.282		23.96
		-1.74	-1.75	-1.76	-1.77								108.256	108.247	108.244	108.232		490.2755	490.266	490.273	490.256		23.35
1_TR-061-137-700	R	-1.76	-1.77	-1.80	-1.78	5.663							108.242	108.228	108.202	108.22		490.2105	490.209	490.234	490.2405		23.26
		-1.77	-1.77	-1.81	-1.79								108.228	108.233	108.191	108.209		490.2165	490.2235	490.2405	490.2275		22.78
1_TR-061-137-733	R	-1.76	-1.78	-1.78	-1.78	5.664							108.237	108.22	108.219	108.22		490.258	490.232	490.248	490.257		25.09
		-1.78	-1.79	-1.79	-1.80								108.225	108.208	108.208	108.205		490.149	490.161	490.158	490.1415		24.75
1_TR-061-137-767	R	-1.75	-1.76	-1.77	-1.78	5.648							108.248	108.239	108.234	108.217		490.266	490.2355	490.2715	490.2395		24.99
		-1.77	-1.79	-1.78	-1.79								108.235	108.214	108.225	108.214		490.2275	490.1935	490.25	490.212		24.45
1_TR-061-137-800	R	-1.73	-1.74	-1.72	-1.75	5.634							108.266	108.256	108.28	108.255		490.1985	490.202	490.2035	490.2115		28.19
		-1.75	-1.76	-1.73	-1.75								108.253	108.237	108.271	108.249		490.243	490.212	490.2285	490.215		27.48
1_TR-061-137-833	R	-1.76	-1.76	-1.77	-1.77	5.604							108.24	108.237	108.229	108.234
		-1.77	-1.77	-1.78	-1.77								108.234	108.229	108.223	108.23
1_TR-061-137-867	R	-1.76	-1.78	-1.82	-1.83	5.553							108.236	108.221	108.177	108.166
		-1.77	-1.79	-1.82	-1.84								108.227	108.209	108.176	108.162
1_TR-061-137-900	R	-1.75	-1.77	-1.81	-1.80	5.59							108.25	108.23	108.19	108.198
		-1.75	-1.77	-1.82	-1.81								108.246	108.23	108.177	108.186
1_TR-061-137-933	R	-1.78	-1.82	-1.79	-1.80	5.65							108.225	108.182	108.208	108.204
		-1.78	-1.83	-1.80	-1.81								108.22	108.174	108.2	108.194
1_TR-061-137-967	R	-1.77	-1.82	-1.72	-1.78	5.568							108.226	108.178	108.276	108.219
		-1.79	-1.82	-1.74	-1.79								108.212	108.179	108.263	108.211
1_TL-140-096-009	L	0.28	0.27	0.25	0.28	23.96		Basis:	490	(150+100+50+40+150)			490.28	490.27	490.25	490.28
		0.28	0.27	0.25	0.28								490.28	490.27	490.25	490.28
1_TL-140-096-502	L	0.28	0.27	0.28	0.26	23.35							490.28	490.27	490.28	490.26
		0.27	0.27	0.27	0.26								490.27	490.27	490.27	490.26
1_TL-142-063-013	L	0.21	0.21	0.24	0.25	23.26							490.21	490.21	490.24	490.25
		0.21	0.21	0.23	0.24								490.21	490.21	490.23	490.24
1_TL-142-063-506	L	0.22	0.23	0.24	0.23	22.78							490.22	490.23	490.24	490.23
		0.22	0.22	0.24	0.23								490.22	490.22	490.24	490.23
1_TL-019-096-019	L	0.26	0.23	0.25	0.26	25.09							490.26	490.23	490.25	490.26
		0.26	0.23	0.25	0.26								490.26	490.23	490.25	490.26
1_TL-019-096-512	L	0.15	0.16	0.16	0.14	24.75							490.15	490.16	490.16	490.14
		0.15	0.16	0.16	0.14								490.15	490.16	490.16	490.14
1_TL-014-094-019	L	0.27	0.24	0.27	0.24	24.99							490.27	490.24	490.27	490.24
		0.27	0.23	0.27	0.24								490.27	490.23	490.27	490.24
1_TL-014-094-513	L	0.23	0.20	0.25	0.22	24.45							490.23	490.20	490.25	490.22
		0.23	0.19	0.25	0.21								490.23	490.19	490.25	490.21
1_TL-139-131-007	L	0.20	0.20	0.21	0.21	28.19							490.20	490.20	490.21	490.21
		0.20	0.20	0.20	0.22								490.20	490.20	490.20	490.22
1_TL-139-131-500	L	0.25	0.21	0.23	0.22	27.48							490.25	490.21	490.23	490.22
		0.24	0.21	0.23	0.21								490.24	490.21	490.23	490.21

## MitutoyoCalc_11_RH65
Sample	Direction i	li,1 [mm]	li,2 [mm]	li,3 [mm]	li,4 [mm]	m [g]		Basis:	110				li,1 [mm]	li,2 [mm]	li,3 [mm]	li,4 [mm]		li,1 [mm]	li,2 [mm]	li,3 [mm]	li,4 [mm]		m [g]
1_TT-271-176-927	T	-2.951	-2.924	-2.951	-2.96	5.513							107.049	107.076	107.049	107.04		107.0545	107.0815	107.0505	107.041		5.513
		-2.94	-2.913	-2.948	-2.958								107.06	107.087	107.052	107.042		107.0815	107.0965	107.0475	107.0615		5.383
1_TT-271-176-934	T	-2.92	-2.92	-2.96	-2.94	5.383							107.078	107.084	107.045	107.065		107.1085	107.105	107.027	107.1125		5.367
		-2.92	-2.89	-2.95	-2.94								107.085	107.109	107.05	107.058		107.1085	107.105	107.027	107.1125		4.843
1_TT-271-176-942	T	-2.90	-2.90	-2.97	-2.89	5.367							107.102	107.1	107.029	107.108		107.1335	107.1095	107.126	107.1385		5.372
		-2.89	-2.89	-2.98	-2.88								107.115	107.11	107.025	107.117		107.131	107.117	107.103	107.113		4.839
1_TT-271-176-949	T	-2.858	-2.882	-2.927	-2.847	4.843							107.102	107.1	107.029	107.108		107.162	107.164	107.0935	107.1365		4.805
		-2.856	-2.874	-2.926	-2.847								107.115	107.11	107.025	107.117		107.248	107.264	107.121	107.1955		5.322
1_TT-271-176-956	T	-2.87	-2.90	-2.87	-2.86	5.372							107.129	107.105	107.126	107.137		107.1995	107.2115	107.1525	107.206		4.753
		-2.86	-2.89	-2.87	-2.86								107.138	107.114	107.126	107.14		107.2365	107.2645	107.1585	107.2185		5.526
1_TT-271-176-963	T	-2.88	-2.89	-2.90	-2.89	4.839							107.124	107.109	107.098	107.11		107.666	107.6635	107.653	107.6485		5.562
		-2.86	-2.88	-2.89	-2.88								107.138	107.125	107.108	107.116		107.639	107.6345	107.5955	107.6105		5.506
1_TT-271-176-971	T	-2.84	-2.84	-2.91	-2.87	4.805							107.157	107.159	107.089	107.132		107.6285	107.6155	107.6085	107.611		5.505
		-2.83	-2.83	-2.90	-2.86								107.167	107.169	107.098	107.141		107.627	107.6125	107.623	107.621		5.49
1_TT-271-176-978	T	-2.75	-2.74	-2.88	-2.81	5.322							107.246	107.259	107.121	107.189		107.65	107.6265	107.672	107.654		5.473
		-2.75	-2.73	-2.88	-2.80								107.25	107.269	107.121	107.202		107.653	107.6525	107.6405	107.652		5.452
1_TT-271-176-985	T	-2.80	-2.79	-2.85	-2.80	4.753							107.204	107.208	107.151	107.202		107.642	107.635	107.596	107.5875		5.402
		-2.81	-2.79	-2.85	-2.79								107.195	107.215	107.154	107.21		107.67	107.651	107.5995	107.614		5.437
1_TT-271-176-993	T	-2.76	-2.74	-2.84	-2.79	5.526							107.236	107.262	107.158	107.215		107.642	107.6085	107.627	107.6325		5.5
		-2.76	-2.73	-2.84	-2.78								107.237	107.267	107.159	107.222		107.6465	107.612	107.7055	107.6495		5.419
1_TR-061-137-667	R	-2.33	-2.34	-2.35	-2.35	5.562							107.666	107.662	107.652	107.646		490.2515	490.252	490.2485	490.27		23.36
		-2.33	-2.34	-2.35	-2.35								107.666	107.665	107.654	107.651		490.257	490.244	490.256	490.2405		22.74
1_TR-061-137-700	R	-2.36	-2.37	-2.40	-2.39	5.506							107.641	107.632	107.596	107.61		490.18	490.1785	490.191	490.2055		22.65
		-2.36	-2.36	-2.41	-2.39								107.637	107.637	107.595	107.611		490.175	490.199	490.2095	490.203		22.19
1_TR-061-137-733	R	-2.37	-2.38	-2.39	-2.38	5.505							107.63	107.616	107.608	107.616		490.2385	490.2165	490.234	490.2545		24.46
		-2.37	-2.39	-2.39	-2.39								107.627	107.615	107.609	107.606		490.1235	490.132	490.1455	490.1155		24.12
1_TR-061-137-767	R	-2.37	-2.39	-2.38	-2.38	5.49							107.63	107.615	107.624	107.621		490.248	490.214	490.268	490.2295		24.37
		-2.38	-2.39	-2.38	-2.38								107.624	107.61	107.622	107.621		490.203	490.1555	490.239	490.208		23.79
1_TR-061-137-800	R	-2.35	-2.38	-2.33	-2.35	5.473							107.649	107.624	107.67	107.654		490.185	490.1825	490.1915	490.201		27.46
		-2.35	-2.37	-2.33	-2.35								107.651	107.629	107.674	107.654		490.2265	490.209	490.235	490.206		26.76
1_TR-061-137-833	R	-2.35	-2.35	-2.36	-2.35	5.452							107.652	107.653	107.641	107.65
		-2.35	-2.35	-2.36	-2.35								107.654	107.652	107.64	107.654
1_TR-061-137-867	R	-2.36	-2.37	-2.41	-2.41	5.402							107.639	107.633	107.595	107.589
		-2.36	-2.36	-2.40	-2.41								107.645	107.637	107.597	107.586
1_TR-061-137-900	R	-2.33	-2.35	-2.40	-2.39	5.437							107.668	107.649	107.601	107.614
		-2.33	-2.35	-2.40	-2.39								107.672	107.653	107.598	107.614
1_TR-061-137-933	R	-2.36	-2.40	-2.38	-2.37	5.5							107.641	107.604	107.625	107.631
		-2.36	-2.39	-2.37	-2.37								107.643	107.613	107.629	107.634
1_TR-061-137-967	R	-2.36	-2.39	-2.30	-2.36	5.419							107.644	107.613	107.705	107.645
		-2.35	-2.39	-2.29	-2.35								107.649	107.611	107.706	107.654
1_TL-140-096-009	L	0.25	0.25	0.25	0.27	23.36		Basis:	490	(150+100+50+40+150)			490.25	490.25	490.25	490.27
		0.25	0.25	0.25	0.27								490.25	490.25	490.25	490.27
1_TL-140-096-502	L	0.26	0.24	0.26	0.24	22.74							490.26	490.24	490.26	490.24
		0.26	0.24	0.26	0.24								490.26	490.24	490.26	490.24
1_TL-142-063-013	L	0.18	0.18	0.19	0.21	22.65							490.18	490.18	490.19	490.21
		0.18	0.18	0.19	0.20								490.18	490.18	490.19	490.20
1_TL-142-063-506	L	0.17	0.20	0.21	0.20	22.19							490.17	490.20	490.21	490.20
		0.18	0.20	0.21	0.20								490.18	490.20	490.21	490.20
1_TL-019-096-019	L	0.24	0.22	0.24	0.26	24.46							490.24	490.22	490.24	490.26
		0.24	0.22	0.23	0.25								490.24	490.22	490.23	490.25
1_TL-019-096-512	L	0.12	0.13	0.15	0.12	24.12							490.12	490.13	490.15	490.12
		0.12	0.13	0.15	0.12								490.12	490.13	490.15	490.12
1_TL-014-094-019	L	0.25	0.22	0.27	0.23	24.37							490.25	490.22	490.27	490.23
		0.25	0.21	0.27	0.23								490.25	490.21	490.27	490.23
1_TL-014-094-513	L	0.20	0.15	0.24	0.21	23.79							490.20	490.15	490.24	490.21
		0.20	0.16	0.24	0.21								490.20	490.16	490.24	490.21
1_TL-139-131-007	L	0.19	0.18	0.19	0.20	27.46							490.19	490.18	490.19	490.20
		0.18	0.18	0.19	0.20								490.18	490.18	490.19	490.20
1_TL-139-131-500	L	0.23	0.21	0.23	0.21	26.76							490.23	490.21	490.23	490.21
		0.23	0.21	0.24	0.21								490.23	490.21	490.24	490.21

## MitutoyoCalc_12_RH50
Sample	Direction i	li,1 [mm]	li,2 [mm]	li,3 [mm]	li,4 [mm]	m [g]		Basis:	110				li,1 [mm]	li,2 [mm]	li,3 [mm]	li,4 [mm]		li,1 [mm]	li,2 [mm]	li,3 [mm]	li,4 [mm]		m [g]
1_TT-271-176-927	T	-4.128	-4.091	-4.058	-4.155	5.359							105.872	105.909	105.942	105.845		105.87	105.9065	105.93	105.844		5.359
		-4.132	-4.096	-4.082	-4.157								105.868	105.904	105.918	105.843		105.9115	105.939	105.865	105.8735		5.232
1_TT-271-176-934	T	-4.08	-4.06	-4.14	-4.13	5.232							105.916	105.94	105.863	105.875		105.95	105.959	105.8475	105.9285		5.217
		-4.09	-4.06	-4.13	-4.13								105.907	105.938	105.867	105.872		105.95	105.959	105.8475	105.9285		4.707
1_TT-271-176-942	T	-4.05	-4.04	-4.16	-4.07	5.217							105.947	105.962	105.845	105.926		105.991	105.983	105.9535	105.9615		5.225
		-4.05	-4.04	-4.15	-4.07								105.953	105.956	105.85	105.931		105.9555	105.942	105.9135	105.9335		4.702
1_TT-271-176-949	T	-4.053	-4.057	-4.122	-4.048	4.707							105.947	105.962	105.845	105.926		106.014	106.0115	105.9165	105.963		4.672
		-4.046	-4.055	-4.117	-4.046								105.953	105.956	105.85	105.931		106.078	106.116	105.9525	106.025		5.176
1_TT-271-176-956	T	-4.01	-4.01	-4.05	-4.04	5.225							105.993	105.988	105.955	105.961		106.067	106.095	105.973	106.036		4.619
		-4.01	-4.02	-4.05	-4.04								105.989	105.978	105.952	105.962		106.102	106.142	105.992	106.0555		5.374
1_TT-271-176-963	T	-4.05	-4.07	-4.09	-4.07	4.702							105.954	105.935	105.914	105.935		107.0255	107.019	107.013	107.005		5.406
		-4.04	-4.05	-4.09	-4.07								105.957	105.949	105.913	105.932		106.9965	106.994	106.9545	106.963		5.353
1_TT-271-176-971	T	-3.99	-3.99	-4.08	-4.04	4.672							106.013	106.014	105.918	105.962		106.997	106.9805	106.959	106.9685		5.353
		-3.99	-3.99	-4.09	-4.04								106.015	106.009	105.915	105.964		106.979	106.976	106.9825	106.9825		5.336
1_TT-271-176-978	T	-3.93	-3.89	-4.05	-3.98	5.176							106.073	106.112	105.95	106.024		107.0115	106.9875	107.0365	107.016		5.322
		-3.92	-3.88	-4.05	-3.97								106.083	106.12	105.955	106.026		107.0265	107.0325	107.012	107.0245		5.302
1_TT-271-176-985	T	-3.92	-3.91	-4.03	-3.96	4.619							106.076	106.091	105.97	106.036		107.0265	107.013	106.972	106.965		5.254
		-3.94	-3.90	-4.02	-3.96								106.058	106.099	105.976	106.036		106.994	106.975	107.028	107.05		5.288
1_TT-271-176-993	T	-3.89	-3.86	-4.01	-3.96	5.374							106.108	106.144	105.991	106.045		107.0265	106.9845	107.004	107.0095		5.349
		-3.90	-3.86	-4.01	-3.93								106.096	106.14	105.993	106.066		107.0205	106.989	107.089	107.031		5.269
1_TR-061-137-667	R	-2.97	-2.98	-2.99	-2.99	5.406							107.031	107.02	107.015	107.006		490.1975	490.186	490.192	490.2235		22.68
		-2.98	-2.98	-2.99	-3.00								107.02	107.018	107.011	107.004		490.1985	490.179	490.2295	490.1905		22.07
1_TR-061-137-700	R	-3.00	-3.01	-3.05	-3.03	5.353							106.997	106.994	106.954	106.967		490.1095	490.1095	490.1215	490.132		22
		-3.00	-3.01	-3.05	-3.04								106.996	106.994	106.955	106.959		490.125	490.1495	490.1405	490.1405		21.55
1_TR-061-137-733	R	-3.00	-3.02	-3.04	-3.03	5.353							107.001	106.985	106.962	106.97		490.187	490.158	490.2125	490.211		23.73
		-3.01	-3.02	-3.04	-3.03								106.993	106.976	106.956	106.967		490.0685	490.067	490.095	490.064		23.41
1_TR-061-137-767	R	-3.02	-3.03	-3.01	-3.02	5.336							106.981	106.975	106.986	106.983		490.202	490.1605	490.228	490.176		23.68
		-3.02	-3.02	-3.02	-3.02								106.977	106.977	106.979	106.982		490.144	490.096	490.1875	490.1635		23.1
1_TR-061-137-800	R	-2.99	-3.01	-2.96	-2.98	5.322							107.011	106.99	107.037	107.017		490.145	490.146	490.1655	490.172		26.66
		-2.99	-3.02	-2.96	-2.99								107.012	106.985	107.036	107.015		490.184	490.1515	490.1835	490.1725		26.01
1_TR-061-137-833	R	-2.97	-2.97	-2.99	-2.98	5.302							107.026	107.034	107.012	107.023
		-2.97	-2.97	-2.99	-2.97								107.027	107.031	107.012	107.026
1_TR-061-137-867	R	-2.97	-2.98	-3.02	-3.03	5.254							107.033	107.016	106.976	106.967
		-2.98	-2.99	-3.03	-3.04								107.02	107.01	106.968	106.963
1_TR-061-137-900	R	-3.00	-3.02	-2.97	-2.95	5.288							106.997	106.979	107.028	107.048
		-3.01	-3.03	-2.97	-2.95								106.991	106.971	107.028	107.052
1_TR-061-137-933	R	-2.97	-3.02	-2.99	-2.99	5.349							107.027	106.984	107.01	107.011
		-2.97	-3.02	-3.00	-2.99								107.026	106.985	106.998	107.008
1_TR-061-137-967	R	-2.98	-3.01	-2.91	-2.97	5.269							107.023	106.994	107.089	107.032
		-2.98	-3.02	-2.91	-2.97								107.018	106.984	107.089	107.03
1_TL-140-096-009	L	0.20	0.19	0.19	0.22	22.68		Basis:	490	(150+100+50+40+150)			490.20	490.19	490.19	490.22
		0.20	0.19	0.19	0.22								490.20	490.19	490.19	490.22
1_TL-140-096-502	L	0.20	0.18	0.23	0.19	22.07							490.20	490.18	490.23	490.19
		0.20	0.18	0.23	0.19								490.20	490.18	490.23	490.19
1_TL-142-063-013	L	0.11	0.11	0.13	0.13	22							490.11	490.11	490.13	490.13
		0.11	0.11	0.12	0.13								490.11	490.11	490.12	490.13
1_TL-142-063-506	L	0.12	0.15	0.14	0.14	21.55							490.12	490.15	490.14	490.14
		0.13	0.15	0.14	0.14								490.13	490.15	490.14	490.14
1_TL-019-096-019	L	0.19	0.16	0.22	0.21	23.73							490.19	490.16	490.22	490.21
		0.19	0.16	0.21	0.21								490.19	490.16	490.21	490.21
1_TL-019-096-512	L	0.07	0.07	0.10	0.07	23.41							490.07	490.07	490.10	490.07
		0.07	0.07	0.09	0.06								490.07	490.07	490.09	490.06
1_TL-014-094-019	L	0.20	0.17	0.23	0.18	23.68							490.20	490.17	490.23	490.18
		0.20	0.16	0.22	0.18								490.20	490.16	490.22	490.18
1_TL-014-094-513	L	0.15	0.10	0.19	0.16	23.1							490.15	490.10	490.19	490.16
		0.14	0.09	0.19	0.16								490.14	490.09	490.19	490.16
1_TL-139-131-007	L	0.15	0.15	0.17	0.17	26.66							490.15	490.15	490.17	490.17
		0.14	0.15	0.17	0.17								490.14	490.15	490.17	490.17
1_TL-139-131-500	L	0.19	0.15	0.19	0.17	26.01							490.19	490.15	490.19	490.17
		0.18	0.15	0.18	0.17								490.18	490.15	490.18	490.17

## MitutoyoCalc_13_RH35
Sample	Direction i	li,1 [mm]	li,2 [mm]	li,3 [mm]	li,4 [mm]	m [g]		Basis:	110				li,1 [mm]	li,2 [mm]	li,3 [mm]	li,4 [mm]		li,1 [mm]	li,2 [mm]	li,3 [mm]	li,4 [mm]		m [g]
1_TT-271-176-927	T	-5.262	-5.232	-5.19	-5.284	5.211							104.738	104.768	104.81	104.716		104.7395	104.766	104.801	104.721		5.211
		-5.259	-5.236	-5.208	-5.274								104.741	104.764	104.792	104.726		104.75	104.7775	104.7315	104.7385		5.087
1_TT-271-176-934	T	-5.26	-5.23	-5.27	-5.26	5.087							104.743	104.775	104.727	104.741		104.82	104.8055	104.7445	104.8075		5.074
		-5.24	-5.22	-5.26	-5.26								104.757	104.78	104.736	104.736		104.82	104.8055	104.7445	104.8075		4.576
1_TT-271-176-942	T	-5.18	-5.20	-5.26	-5.20	5.074							104.816	104.802	104.742	104.805		104.8175	104.784	104.8145	104.823		5.08
		-5.18	-5.19	-5.25	-5.19								104.824	104.809	104.747	104.81		104.81	104.786	104.7805	104.811		4.574
1_TT-271-176-949	T	-5.199	-5.215	-5.232	-5.178	4.576							104.816	104.802	104.742	104.805		104.8695	104.8635	104.791	104.8385		4.544
		-5.188	-5.196	-5.208	-5.168								104.824	104.809	104.747	104.81		104.9575	104.977	104.8445	104.907		5.033
1_TT-271-176-956	T	-5.19	-5.22	-5.20	-5.18	5.08							104.814	104.779	104.803	104.817		104.941	104.9765	104.847	104.927		4.495
		-5.18	-5.21	-5.17	-5.17								104.821	104.789	104.826	104.829		104.987	105.0105	104.87	104.949		5.227
1_TT-271-176-963	T	-5.20	-5.22	-5.23	-5.19	4.574							104.804	104.782	104.775	104.807		106.38	106.37	106.367	106.358		5.256
		-5.18	-5.21	-5.21	-5.19								104.816	104.79	104.786	104.815		106.359	106.362	106.3115	106.334		5.205
1_TT-271-176-971	T	-5.13	-5.14	-5.21	-5.17	4.544							104.866	104.861	104.786	104.833		106.349	106.341	106.3015	106.3205		5.205
		-5.13	-5.13	-5.20	-5.16								104.873	104.866	104.796	104.844		106.35	106.333	106.344	106.345		5.19
1_TT-271-176-978	T	-5.05	-5.03	-5.16	-5.10	5.033							104.951	104.972	104.843	104.9		106.37	106.3565	106.405	106.383		5.174
		-5.04	-5.02	-5.15	-5.09								104.964	104.982	104.846	104.914		106.3885	106.3945	106.3725	106.3855		5.155
1_TT-271-176-985	T	-5.06	-5.03	-5.16	-5.08	4.495							104.939	104.974	104.845	104.922		106.3795	106.3695	106.3385	106.322		5.109
		-5.06	-5.02	-5.15	-5.07								104.943	104.979	104.849	104.932		106.411	106.388	106.3365	106.349		5.141
1_TT-271-176-993	T	-5.01	-4.99	-5.14	-5.05	5.227							104.987	105.008	104.865	104.946		106.3655	106.3385	106.35	106.363		5.201
		-5.01	-4.99	-5.13	-5.05								104.987	105.013	104.875	104.952		106.3785	106.3505	106.4505	106.387		5.123
1_TR-061-137-667	R	-3.62	-3.63	-3.63	-3.64	5.256							106.379	106.369	106.366	106.357		490.1035	490.0955	490.11	490.139		22.02
		-3.62	-3.63	-3.63	-3.64								106.381	106.371	106.368	106.359		490.099	490.0745	490.172	490.109		21.45
1_TR-061-137-700	R	-3.64	-3.64	-3.69	-3.67	5.205							106.362	106.36	106.312	106.326		490	490.0105	490.0025	490.0205		21.34
		-3.64	-3.64	-3.69	-3.66								106.356	106.364	106.311	106.342		490.0155	490.051	490.0335	490.0285		20.89
1_TR-061-137-733	R	-3.65	-3.66	-3.70	-3.68	5.205							106.347	106.34	106.3	106.321		490.0935	490.0665	490.1445	490.131		23.05
		-3.65	-3.66	-3.70	-3.68								106.351	106.342	106.303	106.32		489.975	489.9715	490.0145	489.9765		22.76
1_TR-061-137-767	R	-3.65	-3.67	-3.66	-3.66	5.19							106.354	106.332	106.343	106.345		490.1095	490.0675	490.157	490.1135		23.01
		-3.65	-3.67	-3.66	-3.66								106.346	106.334	106.345	106.345		490.0505	490.0055	490.102	490.0745		22.44
1_TR-061-137-800	R	-3.63	-3.64	-3.59	-3.61	5.174							106.369	106.357	106.408	106.386		490.0615	490.057	490.0825	490.0905		25.88
		-3.63	-3.64	-3.60	-3.62								106.371	106.356	106.402	106.38		490.0965	490.0665	490.101	490.095		25.25
1_TR-061-137-833	R	-3.61	-3.61	-3.62	-3.61	5.155							106.387	106.393	106.377	106.388
		-3.61	-3.60	-3.63	-3.62								106.39	106.396	106.368	106.383
1_TR-061-137-867	R	-3.62	-3.63	-3.66	-3.68	5.109							106.378	106.366	106.34	106.321
		-3.62	-3.63	-3.66	-3.68								106.381	106.373	106.337	106.323
1_TR-061-137-900	R	-3.59	-3.61	-3.66	-3.65	5.141							106.411	106.389	106.342	106.349
		-3.59	-3.61	-3.67	-3.65								106.411	106.387	106.331	106.349
1_TR-061-137-933	R	-3.64	-3.66	-3.65	-3.64	5.201							106.364	106.336	106.35	106.361
		-3.63	-3.66	-3.65	-3.64								106.367	106.341	106.35	106.365
1_TR-061-137-967	R	-3.62	-3.65	-3.56	-3.61	5.123							106.379	106.354	106.445	106.388
		-3.62	-3.65	-3.54	-3.61								106.378	106.347	106.456	106.386
1_TL-140-096-009	L	0.11	0.10	0.11	0.14	22.02		Basis:	490	(150+100+50+40+150)			490.11	490.10	490.11	490.14
		0.10	0.10	0.11	0.14								490.10	490.10	490.11	490.14
1_TL-140-096-502	L	0.10	0.07	0.17	0.11	21.45							490.10	490.07	490.17	490.11
		0.10	0.08	0.17	0.11								490.10	490.08	490.17	490.11
1_TL-142-063-013	L	0.00	0.01	0.01	0.02	21.34							490.00	490.01	490.01	490.02
		0.00	0.01	0.00	0.02								490.00	490.01	490.00	490.02
1_TL-142-063-506	L	0.01	0.05	0.04	0.03	20.89							490.01	490.05	490.04	490.03
		0.02	0.05	0.03	0.03								490.02	490.05	490.03	490.03
1_TL-019-096-019	L	0.09	0.07	0.14	0.13	23.05							490.09	490.07	490.14	490.13
		0.10	0.07	0.15	0.13								490.10	490.07	490.15	490.13
1_TL-019-096-512	L	-0.03	-0.03	0.02	-0.02	22.76							489.98	489.97	490.02	489.98
		-0.03	-0.03	0.01	-0.02								489.98	489.97	490.01	489.98
1_TL-014-094-019	L	0.11	0.07	0.16	0.12	23.01							490.11	490.07	490.16	490.12
		0.11	0.07	0.16	0.11								490.11	490.07	490.16	490.11
1_TL-014-094-513	L	0.05	0.01	0.10	0.07	22.44							490.05	490.01	490.10	490.07
		0.05	0.01	0.10	0.08								490.05	490.01	490.10	490.08
1_TL-139-131-007	L	0.07	0.06	0.08	0.09	25.88							490.07	490.06	490.08	490.09
		0.06	0.06	0.08	0.09								490.06	490.06	490.08	490.09
1_TL-139-131-500	L	0.10	0.07	0.10	0.10	25.25							490.10	490.07	490.10	490.10
		0.10	0.07	0.10	0.09								490.10	490.07	490.10	490.09

## MitutoyoCalc_14_RH23
Sample	Direction i	li,1 [mm]	li,2 [mm]	li,3 [mm]	li,4 [mm]	m [g]		Basis:	110				li,1 [mm]	li,2 [mm]	li,3 [mm]	li,4 [mm]		li,1 [mm]	li,2 [mm]	li,3 [mm]	li,4 [mm]		m [g]
1_TT-271-176-927	T	-5.827	-5.793	-5.806	-5.824	5.151							104.173	104.207	104.194	104.176		104.1825	104.2195	104.2035	104.1855		5.151
		-5.808	-5.768	-5.787	-5.805								104.192	104.232	104.213	104.195		104.2215	104.2635	104.209	104.1985		5.032
1_TT-271-176-934	T	-5.80	-5.76	-5.80	-5.81	5.032							104.203	104.244	104.199	104.189		104.255	104.5105	104.19	104.256		5.013
		-5.76	-5.72	-5.78	-5.79								104.24	104.283	104.219	104.208		104.255	104.5105	104.19	104.256		4.525
1_TT-271-176-942	T	-5.77	-5.27	-5.82	-5.75	5.013							104.231	104.731	104.176	104.248		104.2625	104.2395	104.2835	104.287		5.018
		-5.72	-5.71	-5.80	-5.74								104.279	104.29	104.204	104.264		104.2785	104.295	104.271	104.296		4.524
1_TT-271-176-949	T	-5.741	-5.741	-5.765	-5.707	4.525							104.231	104.731	104.176	104.248		104.3375	104.3535	104.294	104.3405		4.492
		-5.724	-5.717	-5.723	-5.69								104.279	104.29	104.204	104.264		104.4455	104.478	104.337	104.4025		4.975
1_TT-271-176-956	T	-5.75	-5.77	-5.73	-5.72	5.018							104.255	104.235	104.273	104.281		104.43	104.463	104.3775	104.435		4.444
		-5.73	-5.76	-5.71	-5.71								104.27	104.244	104.294	104.293		104.508	104.5515	104.4025	104.465		5.167
1_TT-271-176-963	T	-5.74	-5.71	-5.74	-5.72	4.524							104.264	104.294	104.257	104.28		106.069	106.0675	106.0715	106.0655		5.192
		-5.71	-5.70	-5.72	-5.69								104.293	104.296	104.285	104.312		106.047	106.0605	106.0225	106.0265		5.145
1_TT-271-176-971	T	-5.67	-5.65	-5.72	-5.67	4.492							104.333	104.35	104.284	104.331		106.05	106.0385	106.0095	106.0245		5.141
		-5.66	-5.64	-5.70	-5.65								104.342	104.357	104.304	104.35		106.037	106.028	106.0405	106.0445		5.127
1_TT-271-176-978	T	-5.56	-5.53	-5.67	-5.61	4.975							104.436	104.472	104.328	104.394		106.0735	106.06	106.1005	106.078		5.112
		-5.55	-5.52	-5.65	-5.59								104.455	104.484	104.346	104.411		106.0805	106.099	106.082	106.088		5.096
1_TT-271-176-985	T	-5.58	-5.54	-5.64	-5.58	4.444							104.423	104.456	104.364	104.425		106.0655	106.057	106.039	106.0145		5.046
		-5.56	-5.53	-5.61	-5.56								104.437	104.47	104.391	104.445		106.095	106.0685	106.0255	106.046		5.078
1_TT-271-176-993	T	-5.50	-5.46	-5.61	-5.54	5.167							104.501	104.539	104.393	104.461		106.053	106.0295	106.0385	106.0545		5.137
		-5.49	-5.44	-5.59	-5.53								104.515	104.564	104.412	104.469		106.064	106.0335	106.1315	106.0775		5.059
1_TR-061-137-667	R	-3.93	-3.94	-3.93	-3.94	5.192							106.067	106.064	106.07	106.064		490.067	490.068	490.084	490.0995		21.75
		-3.93	-3.93	-3.93	-3.93								106.071	106.071	106.073	106.067		490.0515	490.0465	490.1185	490.0775		21.16
1_TR-061-137-700	R	-3.96	-3.94	-3.98	-3.97	5.145							106.044	106.056	106.018	106.026		489.97	489.9755	489.9655	489.978		21.13
		-3.95	-3.94	-3.97	-3.97								106.05	106.065	106.027	106.027		489.968	489.9975	489.9965	489.9905		20.68
1_TR-061-137-733	R	-3.95	-3.97	-3.99	-3.98	5.141							106.046	106.034	106.006	106.022		490.058	490.046	490.09	490.086		22.8
		-3.95	-3.96	-3.99	-3.97								106.054	106.043	106.013	106.027		489.937	489.9405	489.9845	489.9525		22.46
1_TR-061-137-767	R	-3.97	-3.98	-3.96	-3.96	5.127							106.033	106.023	106.038	106.042		490.0775	490.0435	490.1125	490.088		22.69
		-3.96	-3.97	-3.96	-3.95								106.041	106.033	106.043	106.047		490.002	489.9635	490.06	490.0285		22.19
1_TR-061-137-800	R	-3.93	-3.94	-3.90	-3.93	5.112							106.068	106.059	106.096	106.075		490.0145	490.007	490.0405	490.0445		25.57
		-3.92	-3.94	-3.90	-3.92								106.079	106.061	106.105	106.081		490.0555	490.0335	490.0435	490.06		24.95
1_TR-061-137-833	R	-3.93	-3.90	-3.92	-3.91	5.096							106.074	106.096	106.08	106.086
		-3.91	-3.90	-3.92	-3.91								106.087	106.102	106.084	106.09
1_TR-061-137-867	R	-3.94	-3.95	-3.96	-3.99	5.046							106.06	106.055	106.038	106.014
		-3.93	-3.94	-3.96	-3.99								106.071	106.059	106.04	106.015
1_TR-061-137-900	R	-3.91	-3.94	-3.98	-3.96	5.078							106.09	106.064	106.018	106.043
		-3.90	-3.93	-3.97	-3.95								106.1	106.073	106.033	106.049
1_TR-061-137-933	R	-3.95	-3.97	-3.96	-3.95	5.137							106.051	106.028	106.037	106.054
		-3.95	-3.97	-3.96	-3.95								106.055	106.031	106.04	106.055
1_TR-061-137-967	R	-3.94	-3.97	-3.87	-3.92	5.059							106.059	106.027	106.129	106.076
		-3.93	-3.96	-3.87	-3.92								106.069	106.04	106.134	106.079
1_TL-140-096-009	L	0.07	0.06	0.09	0.10	21.75		Basis:	490	(150+100+50+40+150)			490.07	490.06	490.09	490.10
		0.07	0.07	0.08	0.10								490.07	490.07	490.08	490.10
1_TL-140-096-502	L	0.05	0.05	0.13	0.08	21.16							490.05	490.05	490.13	490.08
		0.05	0.05	0.11	0.08								490.05	490.05	490.11	490.08
1_TL-142-063-013	L	-0.03	-0.02	-0.03	-0.02	21.13							489.97	489.99	489.97	489.98
		-0.03	-0.02	-0.04	-0.02								489.97	489.97	489.97	489.98
1_TL-142-063-506	L	-0.01	0.00	0.00	-0.01	20.68							489.98	490.00	490.00	489.99
		-0.05	0.00	0.004	-0.01								489.96	490.00	489.99	489.99
1_TL-019-096-019	L	0.06	0.04	0.10	0.09	22.8							490.06	490.04	490.10	490.09
		0.06	0.05	0.08	0.08								490.06	490.05	490.08	490.08
1_TL-019-096-512	L	-0.07	-0.06	-0.01	-0.04	22.46							489.94	489.94	489.99	489.96
		-0.06	-0.06	-0.02	-0.05								489.94	489.94	489.98	489.95
1_TL-014-094-019	L	0.08	0.04	0.11	0.09	22.69							490.08	490.04	490.11	490.09
		0.08	0.04	0.11	0.09								490.08	490.04	490.11	490.09
1_TL-014-094-513	L	0.00	-0.04	0.06	0.03	22.19							490.00	489.96	490.06	490.03
		0.00	-0.04	0.06	0.03								490.00	489.96	490.06	490.03
1_TL-139-131-007	L	0.01	0.01	0.04	0.05	25.57							490.01	490.01	490.04	490.05
		0.02	0.01	0.04	0.04								490.02	490.01	490.04	490.04
1_TL-139-131-500	L	0.06	0.04	0.04	0.06	24.95							490.06	490.04	490.04	490.06
		0.06	0.03	0.04	0.06								490.06	490.03	490.04	490.06

## MitutoyoCalc_15_RH05
Sample	Direction i	li,1 [mm]	li,2 [mm]	li,3 [mm]	li,4 [mm]	m [g]		Basis:	110				li,1 [mm]	li,2 [mm]	li,3 [mm]	li,4 [mm]		li,1 [mm]	li,2 [mm]	li,3 [mm]	li,4 [mm]		m [g]
1_TT-271-176-927	T	-7.532	-7.491	-7.441	-7.506	4.919							102.468	102.509	102.559	102.494		102.4875	102.519	102.5495	102.507		4.919
		-7.493	-7.471	-7.46	-7.48								102.507	102.529	102.54	102.52		102.522	102.553	102.5135	102.517		4.799
1_TT-271-176-934	T	-7.50	-7.46	-7.50	-7.49	4.799							102.5	102.544	102.501	102.508		102.55	102.5875	102.5235	102.585		4.786
		-7.46	-7.44	-7.47	-7.47								102.544	102.562	102.526	102.526		102.55	102.5875	102.5235	102.585		4.323
1_TT-271-176-942	T	-7.47	-7.44	-7.50	-7.43	4.786							102.532	102.565	102.505	102.568		102.609	102.597	102.6425	102.6515		4.803
		-7.43	-7.39	-7.46	-7.40								102.568	102.61	102.542	102.602		102.564	102.5765	102.5475	102.591		4.312
1_TT-271-176-949	T	-7.438	-7.425	-7.399	-7.377	4.323							102.532	102.565	102.505	102.568		102.6495	102.6695	102.569	102.6335		4.287
		-7.398	-7.4	-7.379	-7.315								102.568	102.61	102.542	102.602		102.7515	102.7925	102.615	102.698		4.746
1_TT-271-176-956	T	-7.42	-7.42	-7.38	-7.37	4.803							102.584	102.58	102.621	102.635		102.7655	102.782	102.6455	102.7325		4.24
		-7.37	-7.39	-7.34	-7.33								102.634	102.614	102.664	102.668		102.815	102.889	102.696	102.7865		4.93
1_TT-271-176-963	T	-7.45	-7.43	-7.47	-7.43	4.312							102.551	102.566	102.53	102.574		105.038	105.0365	105.054	105.0325		4.95
		-7.42	-7.41	-7.44	-7.39								102.577	102.587	102.565	102.608		105.034	105.043	104.9985	105.004		4.901
1_TT-271-176-971	T	-7.36	-7.35	-7.44	-7.38	4.287							102.638	102.653	102.558	102.623		105.0325	105.0315	104.9965	105.004		4.899
		-7.34	-7.31	-7.42	-7.36								102.661	102.686	102.58	102.644		105.025	105.0085	105.033	105.0235		4.887
1_TT-271-176-978	T	-7.26	-7.22	-7.40	-7.32	4.746							102.736	102.782	102.6	102.685		105.056	105.0355	105.0975	105.066		4.872
		-7.23	-7.20	-7.37	-7.29								102.767	102.803	102.63	102.711		105.0535	105.074	105.0445	105.049		4.851
1_TT-271-176-985	T	-7.24	-7.22	-7.37	-7.29	4.24							102.762	102.78	102.628	102.715		105.048	105.041	105.0225	104.993		4.807
		-7.23	-7.22	-7.34	-7.25								102.769	102.784	102.663	102.75		105.084	105.0565	105.0095	105.0295		4.838
1_TT-271-176-993	T	-7.20	-7.13	-7.32	-7.24	4.93							102.804	102.873	102.676	102.764		105.033	104.997	105.0305	105.0275		4.894
		-7.17	-7.10	-7.28	-7.19								102.826	102.905	102.716	102.809		105.055	105.0175	105.1475	105.0645		4.825
1_TR-061-137-667	R	-4.97	-4.97	-4.95	-4.97	4.95							105.034	105.033	105.049	105.028		489.6405	489.6355	489.6725	489.69		20.74
		-4.96	-4.96	-4.94	-4.96								105.042	105.04	105.059	105.037		489.6185	489.6	489.752	489.6685		20.18
1_TR-061-137-700	R	-4.98	-4.96	-5.00	-5.00	4.901							105.024	105.04	104.998	105		489.501	489.4955	489.485	489.51		20.08
		-4.96	-4.95	-5.00	-4.99								105.044	105.046	104.999	105.008		489.5145	489.5645	489.5375	489.538		19.68
1_TR-061-137-733	R	-4.97	-4.97	-5.01	-5.00	4.899							105.035	105.033	104.993	104.998		489.6435	489.618	489.715	489.686		21.75
		-4.97	-4.97	-5.00	-4.99								105.03	105.03	105	105.01		489.515	489.5065	489.558	489.522		21.43
1_TR-061-137-767	R	-4.97	-4.99	-4.98	-4.98	4.887							105.026	105.006	105.025	105.021		489.6595	489.6075	489.7245	489.664		21.68
		-4.98	-4.99	-4.96	-4.97								105.024	105.011	105.041	105.026		489.582	489.534	489.6475	489.617		21.13
1_TR-061-137-800	R	-4.95	-4.97	-4.91	-4.93	4.872							105.052	105.033	105.092	105.067		489.6215	489.6205	489.6605	489.6545		24.43
		-4.94	-4.96	-4.90	-4.94								105.06	105.038	105.103	105.065		489.6555	489.633	489.651	489.6665		23.78
1_TR-061-137-833	R	-4.95	-4.93	-4.96	-4.95	4.851							105.051	105.07	105.038	105.048
		-4.94	-4.92	-4.95	-4.95								105.056	105.078	105.051	105.05
1_TR-061-137-867	R	-4.95	-4.96	-4.98	-5.01	4.807							105.046	105.038	105.02	104.991
		-4.95	-4.96	-4.98	-5.01								105.05	105.044	105.025	104.995
1_TR-061-137-900	R	-4.92	-4.95	-4.99	-4.98	4.838							105.084	105.053	105.006	105.023
		-4.92	-4.94	-4.99	-4.96								105.084	105.06	105.013	105.036
1_TR-061-137-933	R	-4.97	-5.01	-4.98	-4.98	4.894							105.029	104.989	105.024	105.025
		-4.96	-5.00	-4.96	-4.97								105.037	105.005	105.037	105.03
1_TR-061-137-967	R	-4.94	-4.99	-4.85	-4.94	4.825							105.056	105.013	105.148	105.062
		-4.95	-4.98	-4.85	-4.93								105.054	105.022	105.147	105.067
1_TL-140-096-009	L	-0.36	-0.36	-0.33	-0.31	20.74		Basis:	490	(150+100+50+40+150)			489.64	489.64	489.67	489.69
		-0.36	-0.37	-0.33	-0.31								489.64	489.64	489.67	489.69
1_TL-140-096-502	L	-0.38	-0.40	-0.25	-0.34	20.18							489.62	489.60	489.75	489.66
		-0.38	-0.40	-0.25	-0.32								489.62	489.60	489.75	489.68
1_TL-142-063-013	L	-0.50	-0.49	-0.52	-0.49	20.08							489.50	489.51	489.49	489.51
		-0.50	-0.49	-0.52	-0.49								489.50	489.49	489.49	489.51
1_TL-142-063-506	L	-0.477	-0.44	-0.46	-0.46	19.68							489.51	489.56	489.54	489.54
		-0.48	-0.44	-0.466	-0.46								489.52	489.57	489.54	489.54
1_TL-019-096-019	L	-0.36	-0.38	-0.29	-0.32	21.75							489.64	489.62	489.71	489.68
		-0.36	-0.38	-0.28	-0.31								489.64	489.62	489.72	489.69
1_TL-019-096-512	L	-0.49	-0.50	-0.44	-0.48	21.43							489.51	489.50	489.56	489.52
		-0.48	-0.49	-0.44	-0.48								489.52	489.51	489.56	489.52
1_TL-014-094-019	L	-0.34	-0.39	-0.27	-0.35	21.68							489.66	489.61	489.73	489.66
		-0.34	-0.39	-0.28	-0.33								489.66	489.61	489.72	489.67
1_TL-014-094-513	L	-0.42	-0.47	-0.35	-0.38	21.13							489.58	489.53	489.65	489.62
		-0.42	-0.46	-0.35	-0.38								489.58	489.54	489.65	489.62
1_TL-139-131-007	L	-0.38	-0.38	-0.34	-0.35	24.43							489.62	489.62	489.66	489.66
		-0.38	-0.38	-0.34	-0.35								489.62	489.62	489.66	489.65
1_TL-139-131-500	L	-0.35	-0.37	-0.35	-0.33	23.78							489.66	489.64	489.65	489.67
		-0.34	-0.37	-0.35	-0.33								489.66	489.63	489.65	489.67

## ChemicalsDocumentation
RH [%]	Chemical	Mass of water [g]	Mass of chemical [g]
23	Potassium Acetate	310	1000